## Sheet1
20004.453 | 0.46717 | -0.01566
15829.126 | 0.47647 | -0.00074
12516.703 | 0.48227 | 0.01175
9909.4424 | 0.48868 | 0.02222
7835.48 | 0.49757 | 0.02987
6217.2461 | 0.5076 | 0.03689
4905.291 | 0.51362 | 0.04207
3881.2737 | 0.52302 | 0.0485
3070.9827 | 0.53116 | 0.05392
2430.7778 | 0.5417 | 0.05929
1923.1537 | 0.55044 | 0.06381
1522.4358 | 0.56071 | 0.06871
1203.8446 | 0.57266 | 0.07178
952.86591 | 0.58353 | 0.07716
754.27557 | 0.59348 | 0.08256
596.71857 | 0.60675 | 0.08573
471.96338 | 0.62122 | 0.09056
373.20856 | 0.63477 | 0.09437
295.47278 | 0.64956 | 0.09829
233.87738 | 0.66386 | 0.1037
185.05922 | 0.67788 | 0.10776
146.35823 | 0.69524 | 0.11316
115.77804 | 0.71063 | 0.11655
91.6721 | 0.7265 | 0.12418
72.51701 | 0.74398 | 0.12851
57.36816 | 0.76087 | 0.1382
45.3629 | 0.7831 | 0.1481
35.93134 | 0.80442 | 0.15639
28.40909 | 0.83038 | 0.16792
22.48202 | 0.8588 | 0.17863
17.79613 | 0.89228 | 0.18425
14.06813 | 0.92789 | 0.18804
11.1448 | 0.96254 | 0.18675
8.81772 | 0.99976 | 0.17941
6.97545 | 1.03293 | 0.16582
5.5173 | 1.05883 | 0.15495
4.36941 | 1.08522 | 0.13756
3.45686 | 1.10467 | 0.12287
2.73547 | 1.11846 | 0.10823
2.16054 | 1.13078 | 0.09419
1.70952 | 1.14011 | 0.08289
1.35352 | 1.14796 | 0.07456
1.07079 | 1.15325 | 0.06716
0.84734 | 1.15975 | 0.06248
0.67072 | 1.1647 | 0.06049
0.53067 | 1.17009 | 0.06083
0.41976 | 1.17306 | 0.06302
0.33183 | 1.17716 | 0.06646
0.26261 | 1.18208 | 0.07121
0.20791 | 1.18945 | 0.07971
0.16452 | 1.19643 | 0.09032
0.13007 | 1.20416 | 0.10355
0.10309 | 1.21468 | 0.11718
0.08153 | 1.23107 | 0.13655
0.06443 | 1.25023 | 0.16231
0.05102 | 1.2678 | 0.19468
0.04042 | 1.28521 | 0.22598
0.03192 | 1.31065 | 0.25333
0.02528 | 1.34662 | 0.28502
0.01999 | 1.3881 | 0.32445