## Sheet1
20004.453 | 0.39 | -0.01125
15829.126 | 0.39952 | 0.00262
12516.703 | 0.4072 | 0.01287
9909.4424 | 0.41617 | 0.02057
7835.48 | 0.42525 | 0.02845
6217.2461 | 0.43098 | 0.03302
4905.291 | 0.439 | 0.03728
3881.2737 | 0.44556 | 0.03928
3070.9827 | 0.45522 | 0.0445
2430.7778 | 0.46264 | 0.04846
1923.1537 | 0.47033 | 0.0514
1522.4358 | 0.47856 | 0.05373
1203.8446 | 0.48733 | 0.05686
952.86591 | 0.49629 | 0.05988
754.27557 | 0.50416 | 0.06215
596.71857 | 0.51332 | 0.06391
471.96338 | 0.5235 | 0.06809
373.20856 | 0.53306 | 0.07254
295.47278 | 0.5431 | 0.07346
233.87738 | 0.5531 | 0.07752
185.05922 | 0.56311 | 0.08191
146.35823 | 0.57451 | 0.0857
115.77804 | 0.58657 | 0.09175
91.6721 | 0.59867 | 0.09845
72.51701 | 0.61244 | 0.10514
57.36816 | 0.62604 | 0.11405
45.3629 | 0.64246 | 0.12415
35.93134 | 0.66075 | 0.13454
28.40909 | 0.6809 | 0.14859
22.48202 | 0.70914 | 0.15906
17.79613 | 0.73762 | 0.16939
14.06813 | 0.77099 | 0.17675
11.1448 | 0.80579 | 0.1794
8.81772 | 0.84125 | 0.17512
6.97545 | 0.87331 | 0.16637
5.5173 | 0.90373 | 0.15247
4.36941 | 0.92772 | 0.13998
3.45686 | 0.94738 | 0.12176
2.73547 | 0.96455 | 0.1095
2.16054 | 0.97712 | 0.09714
1.70952 | 0.98515 | 0.08658
1.35352 | 0.99308 | 0.07792
1.07079 | 0.99944 | 0.07164
0.84734 | 1.00454 | 0.06776
0.67072 | 1.00971 | 0.06655
0.53067 | 1.01551 | 0.06693
0.41976 | 1.02265 | 0.07108
0.33183 | 1.02893 | 0.07904
0.26261 | 1.03371 | 0.08948
0.20791 | 1.03847 | 0.10017
0.16452 | 1.04561 | 0.11184
0.13007 | 1.05724 | 0.1262
0.10309 | 1.07053 | 0.14407
0.08153 | 1.08684 | 0.16497
0.06443 | 1.10947 | 0.1892
0.05102 | 1.14135 | 0.21743
0.04042 | 1.1764 | 0.26148
0.03192 | 1.20459 | 0.31489
0.02528 | 1.22675 | 0.36271
0.01999 | 1.2567 | 0.4005