## Sheet1
20004.453 | 0.39182 | -0.01188
15829.126 | 0.39956 | 0.00133
12516.703 | 0.40647 | 0.01443
9909.4424 | 0.41458 | 0.02149
7835.48 | 0.423 | 0.02731
6217.2461 | 0.43011 | 0.03431
4905.291 | 0.43762 | 0.03875
3881.2737 | 0.44584 | 0.04316
3070.9827 | 0.45336 | 0.04521
2430.7778 | 0.46143 | 0.0494
1923.1537 | 0.47012 | 0.05317
1522.4358 | 0.47769 | 0.05463
1203.8446 | 0.48707 | 0.05618
952.86591 | 0.49622 | 0.0589
754.27557 | 0.50448 | 0.06156
596.71857 | 0.51306 | 0.06326
471.96338 | 0.52362 | 0.0669
373.20856 | 0.53251 | 0.0705
295.47278 | 0.54395 | 0.07472
233.87738 | 0.55196 | 0.07611
185.05922 | 0.56467 | 0.08126
146.35823 | 0.57479 | 0.08639
115.77804 | 0.58603 | 0.09216
91.6721 | 0.59959 | 0.09871
72.51701 | 0.61192 | 0.10577
57.36816 | 0.62593 | 0.11508
45.3629 | 0.64314 | 0.12279
35.93134 | 0.65962 | 0.13504
28.40909 | 0.68132 | 0.14782
22.48202 | 0.70788 | 0.15803
17.79613 | 0.73735 | 0.16981
14.06813 | 0.7701 | 0.17514
11.1448 | 0.8044 | 0.17716
8.81772 | 0.83981 | 0.17566
6.97545 | 0.87563 | 0.16543
5.5173 | 0.90193 | 0.15183
4.36941 | 0.92633 | 0.13827
3.45686 | 0.94665 | 0.12341
2.73547 | 0.96257 | 0.10775
2.16054 | 0.97689 | 0.09554
1.70952 | 0.98568 | 0.0864
1.35352 | 0.99225 | 0.07789
1.07079 | 0.99785 | 0.07188
0.84734 | 1.00384 | 0.06877
0.67072 | 1.00887 | 0.06686
0.53067 | 1.01385 | 0.06785
0.41976 | 1.01942 | 0.06991
0.33183 | 1.02708 | 0.0764
0.26261 | 1.03517 | 0.0865
0.20791 | 1.04137 | 0.10041
0.16452 | 1.04669 | 0.11556
0.13007 | 1.05466 | 0.1299
0.10309 | 1.06705 | 0.14674
0.08153 | 1.08356 | 0.16714
0.06443 | 1.10425 | 0.19225
0.05102 | 1.12744 | 0.2166
0.04042 | 1.1633 | 0.24656
0.03192 | 1.2078 | 0.29147
0.02528 | 1.24776 | 0.35045
0.01999 | 1.27784 | 0.41069