## Sheet1
20004.453 | 0.39116 | -0.01164
15829.126 | 0.39947 | 0.00053
12516.703 | 0.40842 | 0.01197
9909.4424 | 0.41662 | 0.02187
7835.48 | 0.42458 | 0.02867
6217.2461 | 0.43019 | 0.03336
4905.291 | 0.43887 | 0.03767
3881.2737 | 0.44737 | 0.04125
3070.9827 | 0.45513 | 0.0453
2430.7778 | 0.46246 | 0.04841
1923.1537 | 0.46992 | 0.05137
1522.4358 | 0.47776 | 0.05307
1203.8446 | 0.48648 | 0.05721
952.86591 | 0.4938 | 0.05841
754.27557 | 0.50472 | 0.06123
596.71857 | 0.51174 | 0.06406
471.96338 | 0.5237 | 0.06717
373.20856 | 0.53332 | 0.06948
295.47278 | 0.54316 | 0.07298
233.87738 | 0.55256 | 0.07708
185.05922 | 0.56409 | 0.08098
146.35823 | 0.57319 | 0.08691
115.77804 | 0.58659 | 0.09172
91.6721 | 0.59799 | 0.09756
72.51701 | 0.60964 | 0.10536
57.36816 | 0.62451 | 0.11318
45.3629 | 0.64014 | 0.12374
35.93134 | 0.6588 | 0.13469
28.40909 | 0.68033 | 0.14552
22.48202 | 0.70492 | 0.15773
17.79613 | 0.73415 | 0.16723
14.06813 | 0.7679 | 0.17401
11.1448 | 0.80255 | 0.17765
8.81772 | 0.8382 | 0.17298
6.97545 | 0.87243 | 0.16527
5.5173 | 0.90002 | 0.1484
4.36941 | 0.92461 | 0.136
3.45686 | 0.9434 | 0.12205
2.73547 | 0.95901 | 0.10765
2.16054 | 0.97124 | 0.09457
1.70952 | 0.97968 | 0.08401
1.35352 | 0.98857 | 0.07571
1.07079 | 0.99499 | 0.0701
0.84734 | 1.00133 | 0.06845
0.67072 | 1.00612 | 0.06843
0.53067 | 1.0092 | 0.07031
0.41976 | 1.01349 | 0.07264
0.33183 | 1.01924 | 0.07738
0.26261 | 1.02596 | 0.08503
0.20791 | 1.03327 | 0.09496
0.16452 | 1.04371 | 0.1068
0.13007 | 1.05881 | 0.12314
0.10309 | 1.0761 | 0.14732
0.08153 | 1.09146 | 0.17879
0.06443 | 1.10566 | 0.21183
0.05102 | 1.11805 | 0.2389
0.04042 | 1.14139 | 0.26456
0.03192 | 1.17281 | 0.29668
0.02528 | 1.20858 | 0.33158
0.01999 | 1.25578 | 0.36671