## Sheet1
20004.453 | 0.39175 | -0.01337
15829.126 | 0.40027 | 0.00122
12516.703 | 0.40769 | 0.01326
9909.4424 | 0.41464 | 0.02145
7835.48 | 0.42336 | 0.02719
6217.2461 | 0.43006 | 0.03351
4905.291 | 0.4365 | 0.03765
3881.2737 | 0.44477 | 0.0407
3070.9827 | 0.45406 | 0.04505
2430.7778 | 0.46206 | 0.04855
1923.1537 | 0.46964 | 0.05069
1522.4358 | 0.47809 | 0.05441
1203.8446 | 0.48602 | 0.05631
952.86591 | 0.49635 | 0.05909
754.27557 | 0.50382 | 0.06007
596.71857 | 0.51203 | 0.06512
471.96338 | 0.52156 | 0.06758
373.20856 | 0.53299 | 0.06996
295.47278 | 0.54222 | 0.07494
233.87738 | 0.55202 | 0.07751
185.05922 | 0.56198 | 0.08127
146.35823 | 0.57445 | 0.0866
115.77804 | 0.58501 | 0.0911
91.6721 | 0.59745 | 0.09832
72.51701 | 0.61173 | 0.10547
57.36816 | 0.62518 | 0.11391
45.3629 | 0.64083 | 0.12476
35.93134 | 0.6586 | 0.13427
28.40909 | 0.67945 | 0.14603
22.48202 | 0.70587 | 0.15809
17.79613 | 0.73415 | 0.16768
14.06813 | 0.76734 | 0.17508
11.1448 | 0.80263 | 0.17689
8.81772 | 0.83741 | 0.1723
6.97545 | 0.86987 | 0.16534
5.5173 | 0.89989 | 0.15013
4.36941 | 0.92212 | 0.13662
3.45686 | 0.94291 | 0.12074
2.73547 | 0.95974 | 0.10732
2.16054 | 0.97146 | 0.09485
1.70952 | 0.97909 | 0.08447
1.35352 | 0.98664 | 0.07655
1.07079 | 0.9929 | 0.07101
0.84734 | 0.998 | 0.06709
0.67072 | 1.00356 | 0.06623
0.53067 | 1.00964 | 0.06707
0.41976 | 1.01617 | 0.07154
0.33183 | 1.02231 | 0.08006
0.26261 | 1.02608 | 0.09006
0.20791 | 1.03103 | 0.1003
0.16452 | 1.03908 | 0.11133
0.13007 | 1.05008 | 0.12605
0.10309 | 1.06273 | 0.14378
0.08153 | 1.07977 | 0.16455
0.06443 | 1.10321 | 0.18921
0.05102 | 1.13603 | 0.2203
0.04042 | 1.16925 | 0.26602
0.03192 | 1.1949 | 0.31913
0.02528 | 1.21588 | 0.3653
0.01999 | 1.24552 | 0.40244