## Sheet1
20004.453 | 0.39154 | -0.01353
15829.126 | 0.40079 | 0.00178
12516.703 | 0.4072 | 0.01109
9909.4424 | 0.41568 | 0.01928
7835.48 | 0.42349 | 0.02839
6217.2461 | 0.43109 | 0.03383
4905.291 | 0.43849 | 0.03786
3881.2737 | 0.44491 | 0.0411
3070.9827 | 0.45317 | 0.04475
2430.7778 | 0.46053 | 0.04831
1923.1537 | 0.47071 | 0.0514
1522.4358 | 0.4793 | 0.05317
1203.8446 | 0.48567 | 0.05755
952.86591 | 0.49594 | 0.05985
754.27557 | 0.50321 | 0.06192
596.71857 | 0.51198 | 0.06516
471.96338 | 0.52203 | 0.06787
373.20856 | 0.53062 | 0.07131
295.47278 | 0.54148 | 0.07377
233.87738 | 0.55166 | 0.07642
185.05922 | 0.56188 | 0.08196
146.35823 | 0.57232 | 0.08583
115.77804 | 0.58311 | 0.09062
91.6721 | 0.59448 | 0.0979
72.51701 | 0.60844 | 0.10359
57.36816 | 0.62342 | 0.11485
45.3629 | 0.6376 | 0.1211
35.93134 | 0.65746 | 0.1334
28.40909 | 0.67796 | 0.14541
22.48202 | 0.70486 | 0.15737
17.79613 | 0.73301 | 0.16854
14.06813 | 0.76709 | 0.17428
11.1448 | 0.80232 | 0.17598
8.81772 | 0.83708 | 0.1711
6.97545 | 0.86835 | 0.1638
5.5173 | 0.89676 | 0.14926
4.36941 | 0.92061 | 0.13436
3.45686 | 0.9411 | 0.11969
2.73547 | 0.95699 | 0.10709
2.16054 | 0.96765 | 0.09452
1.70952 | 0.97699 | 0.08488
1.35352 | 0.98433 | 0.07615
1.07079 | 0.99073 | 0.07059
0.84734 | 0.9963 | 0.06705
0.67072 | 1.00114 | 0.06606
0.53067 | 1.00767 | 0.06629
0.41976 | 1.01449 | 0.07104
0.33183 | 1.02014 | 0.07999
0.26261 | 1.02404 | 0.09018
0.20791 | 1.02872 | 0.09969
0.16452 | 1.03653 | 0.11142
0.13007 | 1.04727 | 0.12601
0.10309 | 1.06006 | 0.14404
0.08153 | 1.0773 | 0.16387
0.06443 | 1.10031 | 0.18966
0.05102 | 1.13377 | 0.22035
0.04042 | 1.16704 | 0.267
0.03192 | 1.19228 | 0.32078
0.02528 | 1.21312 | 0.36818
0.01999 | 1.24169 | 0.40483