## Sheet1
20004.453 | 0.39199 | -0.01287
15829.126 | 0.39978 | 0.0039
12516.703 | 0.40652 | 0.01361
9909.4424 | 0.41492 | 0.02263
7835.48 | 0.42521 | 0.028
6217.2461 | 0.43119 | 0.03353
4905.291 | 0.43968 | 0.03874
3881.2737 | 0.44847 | 0.04245
3070.9827 | 0.45604 | 0.04674
2430.7778 | 0.46263 | 0.04948
1923.1537 | 0.47121 | 0.05171
1522.4358 | 0.47923 | 0.05519
1203.8446 | 0.48942 | 0.0583
952.86591 | 0.49719 | 0.05876
754.27557 | 0.50553 | 0.0617
596.71857 | 0.51648 | 0.06381
471.96338 | 0.5268 | 0.06729
373.20856 | 0.53329 | 0.06917
295.47278 | 0.54415 | 0.0729
233.87738 | 0.55598 | 0.07658
185.05922 | 0.56495 | 0.08066
146.35823 | 0.57596 | 0.08598
115.77804 | 0.58801 | 0.09164
91.6721 | 0.59891 | 0.09808
72.51701 | 0.61365 | 0.10478
57.36816 | 0.62876 | 0.11081
45.3629 | 0.64293 | 0.12013
35.93134 | 0.66326 | 0.13458
28.40909 | 0.68358 | 0.14261
22.48202 | 0.70917 | 0.15455
17.79613 | 0.74232 | 0.16464
14.06813 | 0.77599 | 0.159
11.1448 | 0.80441 | 0.16887
8.81772 | 0.83486 | 0.14806
6.97545 | 0.87506 | 0.13927
5.5173 | 0.89591 | 0.14035
4.36941 | 0.89937 | 0.12564
3.45686 | 0.90868 | 0.09419
2.73547 | 0.93441 | 0.06552
2.16054 | 0.96377 | 0.05656
1.70952 | 0.98399 | 0.06849
1.35352 | 0.98101 | 0.08771
1.07079 | 0.95677 | 0.09691
0.84734 | 0.9254 | 0.08402
0.67072 | 0.9079 | 0.05511
0.53067 | 0.91106 | 0.01295
0.41976 | 0.94253 | -0.01648
0.33183 | 0.99144 | -0.0179
0.26261 | 1.03364 | 0.01475
0.20791 | 1.05097 | 0.07109
0.16452 | 1.03379 | 0.13469
0.13007 | 0.98313 | 0.18382
0.10309 | 0.90987 | 0.19688
0.08153 | 0.83987 | 0.15586
0.06443 | 0.80655 | 0.07905
0.05102 | 0.85311 | -0.04686
0.04042 | 1.01621 | -0.1394
0.03192 | 1.27318 | -0.12071
0.02528 | 1.53417 | 0.07904
0.01999 | 1.67762 | 0.46678