## Sheet1
20004.453 | 0.39312 | -0.01247
15829.126 | 0.40199 | 0.00227
12516.703 | 0.40843 | 0.01197
9909.4424 | 0.41586 | 0.02196
7835.48 | 0.42278 | 0.02853
6217.2461 | 0.42886 | 0.0337
4905.291 | 0.4376 | 0.03827
3881.2737 | 0.4447 | 0.0428
3070.9827 | 0.45302 | 0.04429
2430.7778 | 0.46205 | 0.04755
1923.1537 | 0.47031 | 0.05159
1522.4358 | 0.4795 | 0.05529
1203.8446 | 0.48713 | 0.05746
952.86591 | 0.49586 | 0.0606
754.27557 | 0.50445 | 0.06161
596.71857 | 0.51574 | 0.06441
471.96338 | 0.5258 | 0.06871
373.20856 | 0.53446 | 0.06969
295.47278 | 0.54418 | 0.07318
233.87738 | 0.55503 | 0.07589
185.05922 | 0.56598 | 0.08031
146.35823 | 0.57665 | 0.086
115.77804 | 0.58962 | 0.09192
91.6721 | 0.60101 | 0.09679
72.51701 | 0.61415 | 0.10526
57.36816 | 0.62638 | 0.11172
45.3629 | 0.64078 | 0.1204
35.93134 | 0.66361 | 0.13038
28.40909 | 0.68352 | 0.14569
22.48202 | 0.70988 | 0.1549
17.79613 | 0.74356 | 0.1588
14.06813 | 0.76784 | 0.15886
11.1448 | 0.81033 | 0.1614
8.81772 | 0.82707 | 0.15371
6.97545 | 0.86088 | 0.13219
5.5173 | 0.899 | 0.12504
4.36941 | 0.91162 | 0.12758
3.45686 | 0.90797 | 0.11302
2.73547 | 0.91083 | 0.08222
2.16054 | 0.92792 | 0.05084
1.70952 | 0.95745 | 0.03476
1.35352 | 0.98516 | 0.04282
1.07079 | 0.99603 | 0.06758
0.84734 | 0.97941 | 0.0945
0.67072 | 0.9486 | 0.10312
0.53067 | 0.91033 | 0.08535
0.41976 | 0.89045 | 0.04514
0.33183 | 0.90366 | 0.00175
0.26261 | 0.94558 | -0.02257
0.20791 | 0.99943 | -0.01584
0.16452 | 1.04857 | 0.02631
0.13007 | 1.07377 | 0.09926
0.10309 | 1.05816 | 0.18884
0.08153 | 0.98936 | 0.26443
0.06443 | 0.89219 | 0.29346
0.05102 | 0.77675 | 0.22938
0.04042 | 0.73282 | 0.07986
0.03192 | 0.82386 | -0.1139
0.02528 | 1.07763 | -0.2535
0.01999 | 1.47077 | -0.22249