## Sheet1
20004.453 | 0.39429 | -0.01346
15829.126 | 0.40146 | 0.00026
12516.703 | 0.40825 | 0.01177
9909.4424 | 0.41357 | 0.02083
7835.48 | 0.42191 | 0.02759
6217.2461 | 0.43016 | 0.03342
4905.291 | 0.43781 | 0.03739
3881.2737 | 0.44555 | 0.04113
3070.9827 | 0.45343 | 0.04482
2430.7778 | 0.46085 | 0.04839
1923.1537 | 0.47062 | 0.05202
1522.4358 | 0.47739 | 0.05442
1203.8446 | 0.48614 | 0.05574
952.86591 | 0.49416 | 0.05918
754.27557 | 0.50508 | 0.06244
596.71857 | 0.51382 | 0.06529
471.96338 | 0.52344 | 0.06834
373.20856 | 0.53208 | 0.07061
295.47278 | 0.54302 | 0.07402
233.87738 | 0.55299 | 0.07815
185.05922 | 0.56434 | 0.08104
146.35823 | 0.5738 | 0.08618
115.77804 | 0.58618 | 0.09149
91.6721 | 0.59641 | 0.09726
72.51701 | 0.60974 | 0.10315
57.36816 | 0.62673 | 0.11072
45.3629 | 0.64353 | 0.11925
35.93134 | 0.65936 | 0.13082
28.40909 | 0.6813 | 0.13862
22.48202 | 0.70595 | 0.14805
17.79613 | 0.7337 | 0.15799
14.06813 | 0.77494 | 0.16252
11.1448 | 0.79559 | 0.1582
8.81772 | 0.83897 | 0.14536
6.97545 | 0.86666 | 0.14606
5.5173 | 0.87347 | 0.13114
4.36941 | 0.88989 | 0.10221
3.45686 | 0.92028 | 0.07859
2.73547 | 0.94838 | 0.07699
2.16054 | 0.95617 | 0.08837
1.70952 | 0.94393 | 0.095
1.35352 | 0.92143 | 0.08447
1.07079 | 0.90674 | 0.05486
0.84734 | 0.91227 | 0.01806
0.67072 | 0.93612 | -0.007
0.53067 | 0.97883 | -0.01061
0.41976 | 1.01397 | 0.01679
0.33183 | 1.02341 | 0.06512
0.26261 | 1.00108 | 0.11201
0.20791 | 0.95546 | 0.13722
0.16452 | 0.90289 | 0.13155
0.13007 | 0.86392 | 0.09395
0.10309 | 0.86 | 0.03248
0.08153 | 0.90959 | -0.03573
0.06443 | 1.00636 | -0.07301
0.05102 | 1.16865 | -0.04191
0.04042 | 1.32166 | 0.11125
0.03192 | 1.37963 | 0.37416
0.02528 | 1.26174 | 0.65949
0.01999 | 0.95428 | 0.84805