## Sheet1
20004.453 | 0.37198 | -0.02013
15829.126 | 0.37867 | -0.0058
12516.703 | 0.38471 | 0.00459
9909.4424 | 0.39281 | 0.01454
7835.48 | 0.39791 | 0.0211
6217.2461 | 0.4068 | 0.02639
4905.291 | 0.41328 | 0.03242
3881.2737 | 0.41952 | 0.03537
3070.9827 | 0.42565 | 0.04006
2430.7778 | 0.4338 | 0.04233
1923.1537 | 0.44239 | 0.04669
1522.4358 | 0.4498 | 0.04985
1203.8446 | 0.45767 | 0.05017
952.86591 | 0.46555 | 0.05369
754.27557 | 0.47425 | 0.05622
596.71857 | 0.48166 | 0.05894
471.96338 | 0.49065 | 0.06037
373.20856 | 0.49944 | 0.06502
295.47278 | 0.507 | 0.06789
233.87738 | 0.51874 | 0.07149
185.05922 | 0.52728 | 0.07556
146.35823 | 0.53829 | 0.08167
115.77804 | 0.55119 | 0.08689
91.6721 | 0.56467 | 0.09263
72.51701 | 0.58019 | 0.09819
57.36816 | 0.59909 | 0.10312
45.3629 | 0.61695 | 0.10509
35.93134 | 0.63908 | 0.106
28.40909 | 0.66021 | 0.10172
22.48202 | 0.67804 | 0.09489
17.79613 | 0.69455 | 0.08768
14.06813 | 0.70878 | 0.07842
11.1448 | 0.71825 | 0.06831
8.81772 | 0.72812 | 0.05911
6.97545 | 0.73598 | 0.05203
5.5173 | 0.73993 | 0.04892
4.36941 | 0.74129 | 0.04295
3.45686 | 0.74411 | 0.03559
2.73547 | 0.75125 | 0.03103
2.16054 | 0.75846 | 0.03102
1.70952 | 0.76369 | 0.03624
1.35352 | 0.76257 | 0.04238
1.07079 | 0.75797 | 0.04541
0.84734 | 0.75251 | 0.0431
0.67072 | 0.75189 | 0.03661
0.53067 | 0.75972 | 0.02614
0.41976 | 0.77911 | 0.0201
0.33183 | 0.80847 | 0.0275
0.26261 | 0.83704 | 0.05551
0.20791 | 0.84974 | 0.10211
0.16452 | 0.83305 | 0.15396
0.13007 | 0.78618 | 0.18853
0.10309 | 0.72573 | 0.18296
0.08153 | 0.67984 | 0.12763
0.06443 | 0.68359 | 0.04681
0.05102 | 0.77787 | -0.06206
0.04042 | 0.98177 | -0.11514
0.03192 | 1.2568 | -0.02404
0.02528 | 1.49756 | 0.26898
0.01999 | 1.54158 | 0.73746