## Sheet1
20004.453 | 0.37074 | -0.01819
15829.126 | 0.37836 | -0.00712
12516.703 | 0.3847 | 0.00507
9909.4424 | 0.39237 | 0.01502
7835.48 | 0.39918 | 0.02171
6217.2461 | 0.40529 | 0.02795
4905.291 | 0.41306 | 0.03155
3881.2737 | 0.42037 | 0.03617
3070.9827 | 0.42614 | 0.04001
2430.7778 | 0.43379 | 0.04258
1923.1537 | 0.44213 | 0.04669
1522.4358 | 0.44764 | 0.04862
1203.8446 | 0.45702 | 0.05136
952.86591 | 0.4643 | 0.05347
754.27557 | 0.47267 | 0.05455
596.71857 | 0.48215 | 0.05771
471.96338 | 0.49174 | 0.06227
373.20856 | 0.49908 | 0.06389
295.47278 | 0.50662 | 0.06807
233.87738 | 0.51715 | 0.07268
185.05922 | 0.5279 | 0.07669
146.35823 | 0.53835 | 0.08118
115.77804 | 0.55021 | 0.08503
91.6721 | 0.56467 | 0.09175
72.51701 | 0.58021 | 0.09728
57.36816 | 0.5979 | 0.10143
45.3629 | 0.61822 | 0.10511
35.93134 | 0.63868 | 0.10599
28.40909 | 0.65777 | 0.10139
22.48202 | 0.67701 | 0.09498
17.79613 | 0.69404 | 0.08716
14.06813 | 0.70787 | 0.07672
11.1448 | 0.71768 | 0.06987
8.81772 | 0.72659 | 0.05888
6.97545 | 0.7359 | 0.05176
5.5173 | 0.73834 | 0.04908
4.36941 | 0.74026 | 0.0425
3.45686 | 0.74281 | 0.03454
2.73547 | 0.74984 | 0.02972
2.16054 | 0.75834 | 0.03139
1.70952 | 0.76147 | 0.03713
1.35352 | 0.76091 | 0.043
1.07079 | 0.75576 | 0.04464
0.84734 | 0.75126 | 0.04107
0.67072 | 0.75133 | 0.03419
0.53067 | 0.7598 | 0.02491
0.41976 | 0.7815 | 0.02012
0.33183 | 0.80996 | 0.03054
0.26261 | 0.83667 | 0.06127
0.20791 | 0.84458 | 0.10864
0.16452 | 0.82319 | 0.15714
0.13007 | 0.77396 | 0.18447
0.10309 | 0.71653 | 0.17031
0.08153 | 0.67991 | 0.10886
0.06443 | 0.6959 | 0.02764
0.05102 | 0.80499 | -0.07215
0.04042 | 1.01969 | -0.10135
0.03192 | 1.28493 | 0.02231
0.02528 | 1.49117 | 0.34141
0.01999 | 1.47868 | 0.80417