## Sheet1
20004.453 | 0.37199 | -0.02043
15829.126 | 0.3782 | -0.00522
12516.703 | 0.38559 | 0.00486
9909.4424 | 0.39261 | 0.01389
7835.48 | 0.39878 | 0.01996
6217.2461 | 0.40561 | 0.02721
4905.291 | 0.41153 | 0.03176
3881.2737 | 0.42008 | 0.03473
3070.9827 | 0.4259 | 0.03868
2430.7778 | 0.43244 | 0.04284
1923.1537 | 0.44224 | 0.04563
1522.4358 | 0.44969 | 0.04878
1203.8446 | 0.45576 | 0.05056
952.86591 | 0.46392 | 0.05351
754.27557 | 0.47296 | 0.05461
596.71857 | 0.48159 | 0.05762
471.96338 | 0.49024 | 0.06119
373.20856 | 0.49833 | 0.06286
295.47278 | 0.50631 | 0.06802
233.87738 | 0.51669 | 0.07248
185.05922 | 0.52655 | 0.07594
146.35823 | 0.53805 | 0.07947
115.77804 | 0.55044 | 0.08502
91.6721 | 0.56381 | 0.09225
72.51701 | 0.57899 | 0.09683
57.36816 | 0.59856 | 0.10319
45.3629 | 0.61731 | 0.10446
35.93134 | 0.63769 | 0.10448
28.40909 | 0.65688 | 0.09973
22.48202 | 0.67782 | 0.09457
17.79613 | 0.69216 | 0.0859
14.06813 | 0.70748 | 0.07649
11.1448 | 0.7161 | 0.06885
8.81772 | 0.7256 | 0.05838
6.97545 | 0.73446 | 0.05252
5.5173 | 0.73569 | 0.04767
4.36941 | 0.7378 | 0.04095
3.45686 | 0.74259 | 0.0349
2.73547 | 0.74934 | 0.03017
2.16054 | 0.75617 | 0.03301
1.70952 | 0.75861 | 0.03857
1.35352 | 0.75668 | 0.0432
1.07079 | 0.75198 | 0.04259
0.84734 | 0.74867 | 0.03739
0.67072 | 0.75176 | 0.03035
0.53067 | 0.76457 | 0.02168
0.41976 | 0.78756 | 0.02196
0.33183 | 0.81441 | 0.03887
0.26261 | 0.83405 | 0.07382
0.20791 | 0.83218 | 0.12025
0.16452 | 0.80129 | 0.15976
0.13007 | 0.7511 | 0.1718
0.10309 | 0.70323 | 0.14203
0.08153 | 0.68733 | 0.07116
0.06443 | 0.7285 | -0.00687
0.05102 | 0.86942 | -0.08135
0.04042 | 1.09052 | -0.06104
0.03192 | 1.32391 | 0.12386
0.02528 | 1.44682 | 0.47911
0.01999 | 1.32333 | 0.91693