## Sheet1
20004.453 | 0.37224 | -0.02055
15829.126 | 0.37808 | -0.00678
12516.703 | 0.38556 | 0.00474
9909.4424 | 0.39185 | 0.0145
7835.48 | 0.39741 | 0.02203
6217.2461 | 0.40543 | 0.02729
4905.291 | 0.41175 | 0.03185
3881.2737 | 0.41879 | 0.03624
3070.9827 | 0.42714 | 0.03914
2430.7778 | 0.43255 | 0.04176
1923.1537 | 0.4421 | 0.04578
1522.4358 | 0.44902 | 0.04781
1203.8446 | 0.45602 | 0.05143
952.86591 | 0.46456 | 0.05383
754.27557 | 0.47146 | 0.05503
596.71857 | 0.4798 | 0.05916
471.96338 | 0.4892 | 0.06037
373.20856 | 0.49782 | 0.06342
295.47278 | 0.50488 | 0.06846
233.87738 | 0.51622 | 0.07109
185.05922 | 0.52645 | 0.07561
146.35823 | 0.53714 | 0.08005
115.77804 | 0.55058 | 0.08695
91.6721 | 0.56338 | 0.09121
72.51701 | 0.57977 | 0.09626
57.36816 | 0.59629 | 0.10145
45.3629 | 0.617 | 0.10277
35.93134 | 0.63711 | 0.10228
28.40909 | 0.65708 | 0.09893
22.48202 | 0.6765 | 0.09149
17.79613 | 0.68984 | 0.08365
14.06813 | 0.70539 | 0.07665
11.1448 | 0.71505 | 0.06562
8.81772 | 0.72414 | 0.05763
6.97545 | 0.73063 | 0.05295
5.5173 | 0.73251 | 0.04586
4.36941 | 0.73733 | 0.03719
3.45686 | 0.74406 | 0.03411
2.73547 | 0.7496 | 0.03502
2.16054 | 0.75021 | 0.03876
1.70952 | 0.7475 | 0.03944
1.35352 | 0.74535 | 0.03593
1.07079 | 0.74613 | 0.02957
0.84734 | 0.75399 | 0.02346
0.67072 | 0.76695 | 0.02159
0.53067 | 0.78701 | 0.02954
0.41976 | 0.80254 | 0.05118
0.33183 | 0.80485 | 0.08236
0.26261 | 0.78879 | 0.11052
0.20791 | 0.75866 | 0.12271
0.16452 | 0.72775 | 0.10771
0.13007 | 0.71653 | 0.06651
0.10309 | 0.74617 | 0.01266
0.08153 | 0.82943 | -0.02652
0.06443 | 0.94827 | -0.01785
0.05102 | 1.10222 | 0.08566
0.04042 | 1.19464 | 0.29881
0.03192 | 1.13832 | 0.57425
0.02528 | 0.90101 | 0.79559
0.01999 | 0.50999 | 0.8174