## Sheet1
20004.453 | 0.36661 | -0.02603
15829.126 | 0.37394 | -0.0116
12516.703 | 0.37984 | 0.00033
9909.4424 | 0.38726 | 0.01024
7835.48 | 0.39269 | 0.01741
6217.2461 | 0.39896 | 0.02435
4905.291 | 0.40638 | 0.02958
3881.2737 | 0.41121 | 0.03326
3070.9827 | 0.42008 | 0.03673
2430.7778 | 0.42733 | 0.04223
1923.1537 | 0.43438 | 0.04496
1522.4358 | 0.44046 | 0.0472
1203.8446 | 0.44844 | 0.04902
952.86591 | 0.45501 | 0.05211
754.27557 | 0.46425 | 0.05483
596.71857 | 0.47225 | 0.05698
471.96338 | 0.48072 | 0.06089
373.20856 | 0.49066 | 0.06279
295.47278 | 0.49881 | 0.06629
233.87738 | 0.50882 | 0.0706
185.05922 | 0.51899 | 0.07519
146.35823 | 0.52823 | 0.08067
115.77804 | 0.54126 | 0.08636
91.6721 | 0.55404 | 0.09213
72.51701 | 0.57011 | 0.0983
57.36816 | 0.58532 | 0.10523
45.3629 | 0.6066 | 0.10892
35.93134 | 0.62919 | 0.1094
28.40909 | 0.65073 | 0.10937
22.48202 | 0.6716 | 0.10383
17.79613 | 0.69054 | 0.09529
14.06813 | 0.7046 | 0.08603
11.1448 | 0.71855 | 0.07509
8.81772 | 0.72727 | 0.06648
6.97545 | 0.73315 | 0.05748
5.5173 | 0.74097 | 0.04907
4.36941 | 0.74685 | 0.0433
3.45686 | 0.75146 | 0.04198
2.73547 | 0.75136 | 0.03932
2.16054 | 0.7528 | 0.03613
1.70952 | 0.7552 | 0.03222
1.35352 | 0.75896 | 0.02934
1.07079 | 0.76585 | 0.02958
0.84734 | 0.77323 | 0.03306
0.67072 | 0.77834 | 0.0407
0.53067 | 0.78006 | 0.05086
0.41976 | 0.77701 | 0.05947
0.33183 | 0.77442 | 0.06359
0.26261 | 0.77418 | 0.06464
0.20791 | 0.78095 | 0.06479
0.16452 | 0.79376 | 0.06743
0.13007 | 0.81284 | 0.07596
0.10309 | 0.83601 | 0.09461
0.08153 | 0.8565 | 0.12433
0.06443 | 0.87177 | 0.15958
0.05102 | 0.87366 | 0.19739
0.04042 | 0.87321 | 0.22182
0.03192 | 0.88088 | 0.23809
0.02528 | 0.90382 | 0.25048
0.01999 | 0.94023 | 0.26752