## Sheet1
20004.453 | 0.36742 | -0.02724
15829.126 | 0.37339 | -0.01062
12516.703 | 0.37996 | 0.00054
9909.4424 | 0.38634 | 0.00941
7835.48 | 0.39201 | 0.01748
6217.2461 | 0.39933 | 0.0234
4905.291 | 0.40514 | 0.02914
3881.2737 | 0.41295 | 0.03415
3070.9827 | 0.41865 | 0.03896
2430.7778 | 0.42714 | 0.04077
1923.1537 | 0.43327 | 0.04349
1522.4358 | 0.44124 | 0.04747
1203.8446 | 0.44853 | 0.05
952.86591 | 0.45583 | 0.05305
754.27557 | 0.46509 | 0.05576
596.71857 | 0.47234 | 0.05812
471.96338 | 0.48086 | 0.06054
373.20856 | 0.48941 | 0.06347
295.47278 | 0.49794 | 0.06675
233.87738 | 0.50879 | 0.07095
185.05922 | 0.51756 | 0.07635
146.35823 | 0.52795 | 0.08029
115.77804 | 0.54027 | 0.08714
91.6721 | 0.5537 | 0.09355
72.51701 | 0.57058 | 0.0985
57.36816 | 0.58715 | 0.1042
45.3629 | 0.60677 | 0.10784
35.93134 | 0.62752 | 0.11005
28.40909 | 0.65086 | 0.10729
22.48202 | 0.67088 | 0.10253
17.79613 | 0.6889 | 0.09486
14.06813 | 0.70477 | 0.08465
11.1448 | 0.71777 | 0.07599
8.81772 | 0.72511 | 0.06527
6.97545 | 0.73309 | 0.05491
5.5173 | 0.74124 | 0.04954
4.36941 | 0.74549 | 0.04516
3.45686 | 0.74618 | 0.04117
2.73547 | 0.74877 | 0.03826
2.16054 | 0.75187 | 0.03285
1.70952 | 0.75629 | 0.03011
1.35352 | 0.76229 | 0.03018
1.07079 | 0.76865 | 0.03372
0.84734 | 0.77139 | 0.04015
0.67072 | 0.77128 | 0.04747
0.53067 | 0.76819 | 0.05202
0.41976 | 0.76671 | 0.05229
0.33183 | 0.76984 | 0.05159
0.26261 | 0.77847 | 0.05169
0.20791 | 0.79249 | 0.05614
0.16452 | 0.8104 | 0.06773
0.13007 | 0.82831 | 0.08944
0.10309 | 0.83987 | 0.11871
0.08153 | 0.84171 | 0.14847
0.06443 | 0.84247 | 0.17405
0.05102 | 0.84224 | 0.18764
0.04042 | 0.85414 | 0.19673
0.03192 | 0.87992 | 0.20846
0.02528 | 0.918 | 0.22479
0.01999 | 0.96773 | 0.24873