## Sheet1
20004.453 | 0.36711 | -0.02721
15829.126 | 0.37268 | -0.01056
12516.703 | 0.37935 | -3e-05
9909.4424 | 0.38602 | 0.00881
7835.48 | 0.39371 | 0.01711
6217.2461 | 0.39733 | 0.024
4905.291 | 0.40424 | 0.02813
3881.2737 | 0.41277 | 0.03335
3070.9827 | 0.41883 | 0.03642
2430.7778 | 0.42672 | 0.03922
1923.1537 | 0.43377 | 0.04353
1522.4358 | 0.44198 | 0.04778
1203.8446 | 0.44853 | 0.0502
952.86591 | 0.45571 | 0.05375
754.27557 | 0.46437 | 0.05475
596.71857 | 0.47318 | 0.05795
471.96338 | 0.48082 | 0.06009
373.20856 | 0.49042 | 0.06346
295.47278 | 0.49814 | 0.06611
233.87738 | 0.50632 | 0.07024
185.05922 | 0.51734 | 0.07534
146.35823 | 0.52803 | 0.08013
115.77804 | 0.54183 | 0.08703
91.6721 | 0.55381 | 0.09271
72.51701 | 0.5702 | 0.09819
57.36816 | 0.58691 | 0.10349
45.3629 | 0.60766 | 0.1083
35.93134 | 0.62821 | 0.10836
28.40909 | 0.64937 | 0.10675
22.48202 | 0.66849 | 0.10036
17.79613 | 0.68824 | 0.09315
14.06813 | 0.7028 | 0.08364
11.1448 | 0.71576 | 0.0723
8.81772 | 0.72485 | 0.06459
6.97545 | 0.73168 | 0.05745
5.5173 | 0.73784 | 0.04854
4.36941 | 0.74405 | 0.04354
3.45686 | 0.74752 | 0.04053
2.73547 | 0.74872 | 0.03814
2.16054 | 0.74942 | 0.03535
1.70952 | 0.75186 | 0.03192
1.35352 | 0.75568 | 0.02907
1.07079 | 0.76202 | 0.02903
0.84734 | 0.76943 | 0.03262
0.67072 | 0.77538 | 0.0396
0.53067 | 0.7774 | 0.05032
0.41976 | 0.7751 | 0.05945
0.33183 | 0.7711 | 0.0642
0.26261 | 0.77099 | 0.06527
0.20791 | 0.77745 | 0.06556
0.16452 | 0.78951 | 0.06774
0.13007 | 0.80818 | 0.0756
0.10309 | 0.83143 | 0.09313
0.08153 | 0.85305 | 0.12206
0.06443 | 0.86901 | 0.15693
0.05102 | 0.87299 | 0.19535
0.04042 | 0.87222 | 0.22204
0.03192 | 0.87877 | 0.23979
0.02528 | 0.89976 | 0.2522
0.01999 | 0.93492 | 0.26763