## Sheet1
20004.453 | 0.36729 | -0.02658
15829.126 | 0.37288 | -0.01161
12516.703 | 0.38021 | -0.00092
9909.4424 | 0.38618 | 0.01055
7835.48 | 0.39244 | 0.0165
6217.2461 | 0.39868 | 0.02546
4905.291 | 0.40463 | 0.02889
3881.2737 | 0.41102 | 0.0323
3070.9827 | 0.41855 | 0.03819
2430.7778 | 0.42691 | 0.03987
1923.1537 | 0.43324 | 0.04507
1522.4358 | 0.43998 | 0.04751
1203.8446 | 0.44865 | 0.05053
952.86591 | 0.45566 | 0.05243
754.27557 | 0.46249 | 0.05467
596.71857 | 0.47224 | 0.05711
471.96338 | 0.48054 | 0.06027
373.20856 | 0.48787 | 0.06233
295.47278 | 0.49767 | 0.06804
233.87738 | 0.5065 | 0.07061
185.05922 | 0.51703 | 0.07605
146.35823 | 0.52905 | 0.08097
115.77804 | 0.53923 | 0.08643
91.6721 | 0.55362 | 0.09211
72.51701 | 0.56976 | 0.09759
57.36816 | 0.58622 | 0.10244
45.3629 | 0.60591 | 0.10649
35.93134 | 0.62708 | 0.10843
28.40909 | 0.64925 | 0.10574
22.48202 | 0.66859 | 0.10094
17.79613 | 0.68637 | 0.09095
14.06813 | 0.70008 | 0.08091
11.1448 | 0.71369 | 0.07312
8.81772 | 0.72045 | 0.06352
6.97545 | 0.72839 | 0.05338
5.5173 | 0.73618 | 0.04878
4.36941 | 0.74004 | 0.04377
3.45686 | 0.74257 | 0.04112
2.73547 | 0.74369 | 0.0362
2.16054 | 0.74762 | 0.03182
1.70952 | 0.75248 | 0.02983
1.35352 | 0.75898 | 0.03068
1.07079 | 0.76319 | 0.03549
0.84734 | 0.76454 | 0.04202
0.67072 | 0.76278 | 0.04717
0.53067 | 0.76022 | 0.04947
0.41976 | 0.76085 | 0.04863
0.33183 | 0.76572 | 0.04774
0.26261 | 0.77686 | 0.04903
0.20791 | 0.79248 | 0.05609
0.16452 | 0.81035 | 0.07157
0.13007 | 0.82406 | 0.09603
0.10309 | 0.82994 | 0.12523
0.08153 | 0.82803 | 0.15044
0.06443 | 0.82786 | 0.16989
0.05102 | 0.83217 | 0.17821
0.04042 | 0.84973 | 0.18652
0.03192 | 0.8791 | 0.19907
0.02528 | 0.92131 | 0.21712
0.01999 | 0.97537 | 0.24968