## Sheet1
20004.453 | 0.36428 | -0.02548
15829.126 | 0.36861 | -0.01096
12516.703 | 0.37644 | 0.00084
9909.4424 | 0.38062 | 0.00938
7835.48 | 0.38801 | 0.01769
6217.2461 | 0.3944 | 0.02353
4905.291 | 0.40033 | 0.02967
3881.2737 | 0.40641 | 0.03294
3070.9827 | 0.41378 | 0.03652
2430.7778 | 0.42134 | 0.03953
1923.1537 | 0.42873 | 0.04445
1522.4358 | 0.43531 | 0.04568
1203.8446 | 0.44344 | 0.04995
952.86591 | 0.45142 | 0.05232
754.27557 | 0.45977 | 0.0549
596.71857 | 0.4678 | 0.05642
471.96338 | 0.47546 | 0.05975
373.20856 | 0.48444 | 0.06461
295.47278 | 0.4936 | 0.06692
233.87738 | 0.5024 | 0.06982
185.05922 | 0.51357 | 0.07532
146.35823 | 0.52412 | 0.08176
115.77804 | 0.53525 | 0.08637
91.6721 | 0.54936 | 0.09179
72.51701 | 0.56459 | 0.09711
57.36816 | 0.58309 | 0.10333
45.3629 | 0.60363 | 0.10751
35.93134 | 0.62384 | 0.11032
28.40909 | 0.64625 | 0.10702
22.48202 | 0.66773 | 0.10341
17.79613 | 0.68579 | 0.09516
14.06813 | 0.7012 | 0.08462
11.1448 | 0.71361 | 0.07456
8.81772 | 0.72435 | 0.06554
6.97545 | 0.73007 | 0.05704
5.5173 | 0.73674 | 0.05029
4.36941 | 0.74116 | 0.04385
3.45686 | 0.74664 | 0.03881
2.73547 | 0.74959 | 0.03598
2.16054 | 0.75232 | 0.03416
1.70952 | 0.75405 | 0.03373
1.35352 | 0.75762 | 0.03258
1.07079 | 0.75991 | 0.03349
0.84734 | 0.76251 | 0.03538
0.67072 | 0.76547 | 0.03807
0.53067 | 0.76881 | 0.04102
0.41976 | 0.77273 | 0.04636
0.33183 | 0.77729 | 0.05252
0.26261 | 0.78194 | 0.06001
0.20791 | 0.78816 | 0.06774
0.16452 | 0.79683 | 0.07796
0.13007 | 0.80672 | 0.09199
0.10309 | 0.81631 | 0.10935
0.08153 | 0.8244 | 0.1263
0.06443 | 0.83634 | 0.14527
0.05102 | 0.8541 | 0.16309
0.04042 | 0.87537 | 0.18775
0.03192 | 0.89844 | 0.21615
0.02528 | 0.92556 | 0.24312
0.01999 | 0.96404 | 0.27255