## Sheet1
20004.453 | 0.36422 | -0.0254
15829.126 | 0.37072 | -0.01219
12516.703 | 0.37573 | -6e-05
9909.4424 | 0.3815 | 0.01024
7835.48 | 0.38906 | 0.01589
6217.2461 | 0.3948 | 0.024
4905.291 | 0.40086 | 0.02885
3881.2737 | 0.40738 | 0.03389
3070.9827 | 0.41448 | 0.03748
2430.7778 | 0.42237 | 0.04193
1923.1537 | 0.42851 | 0.04475
1522.4358 | 0.43486 | 0.04741
1203.8446 | 0.44444 | 0.04908
952.86591 | 0.45152 | 0.05253
754.27557 | 0.45859 | 0.05456
596.71857 | 0.46792 | 0.05616
471.96338 | 0.47594 | 0.06085
373.20856 | 0.48565 | 0.0634
295.47278 | 0.49421 | 0.06657
233.87738 | 0.5028 | 0.07102
185.05922 | 0.51268 | 0.07486
146.35823 | 0.52411 | 0.08029
115.77804 | 0.53602 | 0.08649
91.6721 | 0.54866 | 0.09333
72.51701 | 0.56363 | 0.09759
57.36816 | 0.58228 | 0.10386
45.3629 | 0.60227 | 0.10728
35.93134 | 0.62403 | 0.10939
28.40909 | 0.64576 | 0.10712
22.48202 | 0.66526 | 0.1016
17.79613 | 0.68284 | 0.09366
14.06813 | 0.69947 | 0.0847
11.1448 | 0.71136 | 0.0736
8.81772 | 0.7207 | 0.06477
6.97545 | 0.72902 | 0.05789
5.5173 | 0.73413 | 0.04991
4.36941 | 0.7383 | 0.0444
3.45686 | 0.74239 | 0.0395
2.73547 | 0.74576 | 0.03576
2.16054 | 0.74849 | 0.03426
1.70952 | 0.75128 | 0.03211
1.35352 | 0.75382 | 0.03306
1.07079 | 0.75663 | 0.03388
0.84734 | 0.75871 | 0.0348
0.67072 | 0.76175 | 0.03874
0.53067 | 0.76513 | 0.04092
0.41976 | 0.76978 | 0.0457
0.33183 | 0.77445 | 0.05259
0.26261 | 0.77883 | 0.05941
0.20791 | 0.78469 | 0.06759
0.16452 | 0.79336 | 0.07756
0.13007 | 0.80322 | 0.09199
0.10309 | 0.81207 | 0.10884
0.08153 | 0.8207 | 0.12537
0.06443 | 0.8325 | 0.1442
0.05102 | 0.8506 | 0.16248
0.04042 | 0.87151 | 0.18686
0.03192 | 0.89526 | 0.21535
0.02528 | 0.92156 | 0.24169
0.01999 | 0.96114 | 0.27115