## Sheet1
20004.453 | 0.36407 | -0.02582
15829.126 | 0.36968 | -0.01211
12516.703 | 0.37596 | 0.0009
9909.4424 | 0.38092 | 0.0101
7835.48 | 0.38724 | 0.01745
6217.2461 | 0.39601 | 0.02405
4905.291 | 0.39851 | 0.02875
3881.2737 | 0.40625 | 0.03477
3070.9827 | 0.41487 | 0.03672
2430.7778 | 0.41974 | 0.04007
1923.1537 | 0.42799 | 0.04331
1522.4358 | 0.43664 | 0.04723
1203.8446 | 0.44247 | 0.04995
952.86591 | 0.45086 | 0.05284
754.27557 | 0.45919 | 0.05476
596.71857 | 0.46778 | 0.05759
471.96338 | 0.47393 | 0.06042
373.20856 | 0.48437 | 0.06291
295.47278 | 0.49345 | 0.06627
233.87738 | 0.50285 | 0.07012
185.05922 | 0.51186 | 0.0734
146.35823 | 0.52344 | 0.07951
115.77804 | 0.5352 | 0.08536
91.6721 | 0.54835 | 0.09151
72.51701 | 0.56449 | 0.0979
57.36816 | 0.5825 | 0.10241
45.3629 | 0.60229 | 0.10834
35.93134 | 0.62216 | 0.10953
28.40909 | 0.64524 | 0.10626
22.48202 | 0.66597 | 0.10149
17.79613 | 0.68437 | 0.09359
14.06813 | 0.69821 | 0.0836
11.1448 | 0.71166 | 0.07278
8.81772 | 0.72071 | 0.06471
6.97545 | 0.72794 | 0.0569
5.5173 | 0.73238 | 0.0492
4.36941 | 0.73834 | 0.04404
3.45686 | 0.7418 | 0.03906
2.73547 | 0.74512 | 0.03585
2.16054 | 0.74778 | 0.03352
1.70952 | 0.7504 | 0.03229
1.35352 | 0.75258 | 0.03238
1.07079 | 0.75475 | 0.03313
0.84734 | 0.75829 | 0.03431
0.67072 | 0.76202 | 0.03772
0.53067 | 0.76405 | 0.0418
0.41976 | 0.76792 | 0.04613
0.33183 | 0.77355 | 0.05165
0.26261 | 0.77948 | 0.05948
0.20791 | 0.7852 | 0.06991
0.16452 | 0.791 | 0.08065
0.13007 | 0.79812 | 0.09206
0.10309 | 0.80809 | 0.10464
0.08153 | 0.82093 | 0.12144
0.06443 | 0.83587 | 0.14139
0.05102 | 0.84991 | 0.16161
0.04042 | 0.87141 | 0.18263
0.03192 | 0.90112 | 0.21103
0.02528 | 0.93364 | 0.24872
0.01999 | 0.96129 | 0.29011