## Sheet1
20004.453 | 0.39218 | -0.01145
15829.126 | 0.40071 | 0.00152
12516.703 | 0.40851 | 0.01285
9909.4424 | 0.41638 | 0.02049
7835.48 | 0.42469 | 0.02844
6217.2461 | 0.43099 | 0.03376
4905.291 | 0.43925 | 0.03814
3881.2737 | 0.44711 | 0.04105
3070.9827 | 0.45445 | 0.0465
2430.7778 | 0.46303 | 0.04752
1923.1537 | 0.47102 | 0.05185
1522.4358 | 0.4802 | 0.05328
1203.8446 | 0.48677 | 0.05717
952.86591 | 0.49612 | 0.05911
754.27557 | 0.50561 | 0.06211
596.71857 | 0.51407 | 0.06394
471.96338 | 0.5238 | 0.06688
373.20856 | 0.534 | 0.07028
295.47278 | 0.54301 | 0.07332
233.87738 | 0.55312 | 0.07796
185.05922 | 0.56381 | 0.08179
146.35823 | 0.57457 | 0.0865
115.77804 | 0.5856 | 0.09158
91.6721 | 0.59896 | 0.09831
72.51701 | 0.61227 | 0.10372
57.36816 | 0.62642 | 0.11391
45.3629 | 0.64359 | 0.12526
35.93134 | 0.66018 | 0.13533
28.40909 | 0.68309 | 0.14819
22.48202 | 0.70797 | 0.15895
17.79613 | 0.73806 | 0.16957
14.06813 | 0.77113 | 0.17595
11.1448 | 0.80796 | 0.17602
8.81772 | 0.84237 | 0.17396
6.97545 | 0.87641 | 0.16335
5.5173 | 0.90407 | 0.14971
4.36941 | 0.93016 | 0.13611
3.45686 | 0.94874 | 0.12167
2.73547 | 0.96349 | 0.10714
2.16054 | 0.97609 | 0.09352
1.70952 | 0.98485 | 0.08396
1.35352 | 0.99181 | 0.07601
1.07079 | 0.99907 | 0.06989
0.84734 | 1.00488 | 0.06644
0.67072 | 1.01076 | 0.06609
0.53067 | 1.01446 | 0.06816
0.41976 | 1.01841 | 0.07048
0.33183 | 1.02426 | 0.075
0.26261 | 1.03119 | 0.0831
0.20791 | 1.03804 | 0.09353
0.16452 | 1.04611 | 0.10503
0.13007 | 1.05836 | 0.11983
0.10309 | 1.07532 | 0.14035
0.08153 | 1.09247 | 0.16883
0.06443 | 1.10949 | 0.20001
0.05102 | 1.12284 | 0.22742
0.04042 | 1.14659 | 0.25359
0.03192 | 1.18041 | 0.28508
0.02528 | 1.2161 | 0.3241
0.01999 | 1.2563 | 0.36246