## Sheet1
20004.453 | 0.38864 | -0.01229
15829.126 | 0.39887 | 0.00155
12516.703 | 0.40699 | 0.0115
9909.4424 | 0.4143 | 0.02046
7835.48 | 0.42243 | 0.02779
6217.2461 | 0.43008 | 0.03285
4905.291 | 0.43845 | 0.0379
3881.2737 | 0.44744 | 0.04169
3070.9827 | 0.45318 | 0.04505
2430.7778 | 0.46039 | 0.04837
1923.1537 | 0.47038 | 0.05238
1522.4358 | 0.47825 | 0.05371
1203.8446 | 0.48588 | 0.05628
952.86591 | 0.49292 | 0.05949
754.27557 | 0.50378 | 0.06177
596.71857 | 0.51304 | 0.06429
471.96338 | 0.5217 | 0.06784
373.20856 | 0.53162 | 0.07036
295.47278 | 0.54161 | 0.07286
233.87738 | 0.55239 | 0.07662
185.05922 | 0.56248 | 0.08154
146.35823 | 0.57415 | 0.08533
115.77804 | 0.58472 | 0.0915
91.6721 | 0.598 | 0.09716
72.51701 | 0.61043 | 0.10556
57.36816 | 0.6243 | 0.11298
45.3629 | 0.64277 | 0.12332
35.93134 | 0.6596 | 0.13541
28.40909 | 0.68184 | 0.14573
22.48202 | 0.70639 | 0.15813
17.79613 | 0.73698 | 0.16751
14.06813 | 0.77023 | 0.17327
11.1448 | 0.80476 | 0.1741
8.81772 | 0.83982 | 0.17058
6.97545 | 0.8738 | 0.16317
5.5173 | 0.90025 | 0.14747
4.36941 | 0.92701 | 0.13383
3.45686 | 0.94382 | 0.11839
2.73547 | 0.95915 | 0.10454
2.16054 | 0.97153 | 0.0921
1.70952 | 0.97977 | 0.08268
1.35352 | 0.98657 | 0.07489
1.07079 | 0.99233 | 0.06893
0.84734 | 0.99767 | 0.06586
0.67072 | 1.00283 | 0.06491
0.53067 | 1.0074 | 0.0653
0.41976 | 1.01367 | 0.06798
0.33183 | 1.02065 | 0.07456
0.26261 | 1.0274 | 0.08529
0.20791 | 1.03242 | 0.09699
0.16452 | 1.03823 | 0.10958
0.13007 | 1.04892 | 0.12296
0.10309 | 1.06253 | 0.141
0.08153 | 1.07734 | 0.16315
0.06443 | 1.09617 | 0.18873
0.05102 | 1.11978 | 0.21197
0.04042 | 1.15548 | 0.24533
0.03192 | 1.19344 | 0.29278
0.02528 | 1.22394 | 0.34624
0.01999 | 1.25359 | 0.39424