## Sheet1
20004.453 | 0.39071 | -0.01207
15829.126 | 0.39973 | 0.002
12516.703 | 0.40584 | 0.01179
9909.4424 | 0.41463 | 0.01945
7835.48 | 0.42331 | 0.02692
6217.2461 | 0.42996 | 0.03275
4905.291 | 0.43839 | 0.03764
3881.2737 | 0.44637 | 0.04218
3070.9827 | 0.4529 | 0.04403
2430.7778 | 0.4617 | 0.04934
1923.1537 | 0.46949 | 0.05131
1522.4358 | 0.47816 | 0.05492
1203.8446 | 0.48632 | 0.05592
952.86591 | 0.49471 | 0.05764
754.27557 | 0.50425 | 0.06223
596.71857 | 0.51275 | 0.06456
471.96338 | 0.5227 | 0.0675
373.20856 | 0.53202 | 0.07051
295.47278 | 0.54177 | 0.07297
233.87738 | 0.55301 | 0.07803
185.05922 | 0.56229 | 0.08037
146.35823 | 0.57357 | 0.08524
115.77804 | 0.58518 | 0.09248
91.6721 | 0.59828 | 0.09799
72.51701 | 0.61113 | 0.10644
57.36816 | 0.62549 | 0.11314
45.3629 | 0.64031 | 0.1227
35.93134 | 0.66013 | 0.13466
28.40909 | 0.68046 | 0.14807
22.48202 | 0.70706 | 0.15872
17.79613 | 0.73683 | 0.16731
14.06813 | 0.77035 | 0.17393
11.1448 | 0.80542 | 0.17612
8.81772 | 0.83988 | 0.17039
6.97545 | 0.87213 | 0.15963
5.5173 | 0.89961 | 0.15017
4.36941 | 0.92448 | 0.13332
3.45686 | 0.9449 | 0.11893
2.73547 | 0.95883 | 0.10591
2.16054 | 0.97002 | 0.09279
1.70952 | 0.97944 | 0.08217
1.35352 | 0.98614 | 0.07505
1.07079 | 0.99194 | 0.0691
0.84734 | 0.99723 | 0.06529
0.67072 | 1.00283 | 0.06466
0.53067 | 1.00883 | 0.06612
0.41976 | 1.0134 | 0.07167
0.33183 | 1.01787 | 0.07689
0.26261 | 1.02289 | 0.08393
0.20791 | 1.03077 | 0.09335
0.16452 | 1.03937 | 0.10621
0.13007 | 1.04937 | 0.12203
0.10309 | 1.06213 | 0.13912
0.08153 | 1.0819 | 0.16028
0.06443 | 1.10599 | 0.18899
0.05102 | 1.13028 | 0.22687
0.04042 | 1.14937 | 0.26662
0.03192 | 1.17106 | 0.3018
0.02528 | 1.20411 | 0.33362
0.01999 | 1.24826 | 0.37149