## Sheet1
20004.453 | 0.38957 | -0.01337
15829.126 | 0.39772 | 0.00135
12516.703 | 0.40776 | 0.012
9909.4424 | 0.41419 | 0.01931
7835.48 | 0.4221 | 0.02927
6217.2461 | 0.4299 | 0.03265
4905.291 | 0.43781 | 0.03726
3881.2737 | 0.44568 | 0.03913
3070.9827 | 0.45425 | 0.04491
2430.7778 | 0.46188 | 0.04886
1923.1537 | 0.47035 | 0.05154
1522.4358 | 0.47658 | 0.05287
1203.8446 | 0.48638 | 0.05633
952.86591 | 0.49404 | 0.05875
754.27557 | 0.50318 | 0.06138
596.71857 | 0.51163 | 0.06487
471.96338 | 0.52321 | 0.06746
373.20856 | 0.53199 | 0.07098
295.47278 | 0.54114 | 0.07284
233.87738 | 0.55222 | 0.07697
185.05922 | 0.56266 | 0.08139
146.35823 | 0.57474 | 0.08674
115.77804 | 0.58565 | 0.09
91.6721 | 0.59703 | 0.09706
72.51701 | 0.61061 | 0.10446
57.36816 | 0.62569 | 0.11266
45.3629 | 0.64201 | 0.12328
35.93134 | 0.66003 | 0.13485
28.40909 | 0.68032 | 0.1465
22.48202 | 0.70627 | 0.15761
17.79613 | 0.73612 | 0.16752
14.06813 | 0.77059 | 0.17263
11.1448 | 0.80328 | 0.17458
8.81772 | 0.84019 | 0.17035
6.97545 | 0.87129 | 0.16298
5.5173 | 0.90024 | 0.14792
4.36941 | 0.92307 | 0.13421
3.45686 | 0.9427 | 0.1186
2.73547 | 0.95898 | 0.10512
2.16054 | 0.96936 | 0.0925
1.70952 | 0.97874 | 0.08248
1.35352 | 0.98526 | 0.07426
1.07079 | 0.99116 | 0.06904
0.84734 | 0.99676 | 0.06607
0.67072 | 1.00121 | 0.06472
0.53067 | 1.00717 | 0.065
0.41976 | 1.01373 | 0.06905
0.33183 | 1.01955 | 0.07683
0.26261 | 1.02394 | 0.0861
0.20791 | 1.02918 | 0.09632
0.16452 | 1.03716 | 0.10766
0.13007 | 1.04891 | 0.12259
0.10309 | 1.06069 | 0.14164
0.08153 | 1.07541 | 0.16242
0.06443 | 1.09616 | 0.18661
0.05102 | 1.12517 | 0.21486
0.04042 | 1.15862 | 0.25611
0.03192 | 1.18558 | 0.30515
0.02528 | 1.20991 | 0.34971
0.01999 | 1.24272 | 0.38727