## Sheet1
20004.453 | 0.47047 | -0.0161
15829.126 | 0.47899 | -0.00102
12516.703 | 0.4861 | 0.01137
9909.4424 | 0.49458 | 0.0215
7835.48 | 0.50147 | 0.03032
6217.2461 | 0.50987 | 0.03759
4905.291 | 0.51788 | 0.04362
3881.2737 | 0.52521 | 0.04945
3070.9827 | 0.5342 | 0.05406
2430.7778 | 0.54458 | 0.05964
1923.1537 | 0.55368 | 0.06436
1522.4358 | 0.56699 | 0.06902
1203.8446 | 0.57873 | 0.07422
952.86591 | 0.58819 | 0.07904
754.27557 | 0.60105 | 0.08385
596.71857 | 0.61473 | 0.0879
471.96338 | 0.62749 | 0.09116
373.20856 | 0.64205 | 0.09558
295.47278 | 0.65722 | 0.09905
233.87738 | 0.67065 | 0.10353
185.05922 | 0.68805 | 0.10802
146.35823 | 0.7023 | 0.11293
115.77804 | 0.71691 | 0.11922
91.6721 | 0.73499 | 0.12334
72.51701 | 0.75003 | 0.12932
57.36816 | 0.76984 | 0.13506
45.3629 | 0.79067 | 0.14331
35.93134 | 0.81436 | 0.15558
28.40909 | 0.83718 | 0.16235
22.48202 | 0.86668 | 0.17292
17.79613 | 0.90328 | 0.17832
14.06813 | 0.9359 | 0.1687
11.1448 | 0.96548 | 0.17562
8.81772 | 0.99515 | 0.15245
6.97545 | 1.03672 | 0.14006
5.5173 | 1.05589 | 0.14529
4.36941 | 1.05771 | 0.1294
3.45686 | 1.06521 | 0.09572
2.73547 | 1.08985 | 0.06347
2.16054 | 1.12598 | 0.05358
1.70952 | 1.15082 | 0.069
1.35352 | 1.1485 | 0.09403
1.07079 | 1.11889 | 0.11276
0.84734 | 1.07577 | 0.10145
0.67072 | 1.04595 | 0.06562
0.53067 | 1.04359 | 0.00373
0.41976 | 1.08926 | -0.05108
0.33183 | 1.17095 | -0.06496
0.26261 | 1.25526 | -0.01708
0.20791 | 1.298 | 0.08642
0.16452 | 1.26925 | 0.21041
0.13007 | 1.1643 | 0.30307
0.10309 | 1.01879 | 0.31401
0.08153 | 0.89212 | 0.22386
0.06443 | 0.84879 | 0.0843
0.05102 | 0.92526 | -0.10838
0.04042 | 1.14375 | -0.23849
0.03192 | 1.45174 | -0.19642
0.02528 | 1.67578 | 0.04906
0.01999 | 1.70532 | 0.35251