## Sheet1
20004.453 | 0.4518 | -0.02066
15829.126 | 0.45775 | -0.00654
12516.703 | 0.46317 | 0.0071
9909.4424 | 0.47103 | 0.01805
7835.48 | 0.47777 | 0.02701
6217.2461 | 0.48428 | 0.03448
4905.291 | 0.4936 | 0.04044
3881.2737 | 0.50078 | 0.04577
3070.9827 | 0.51024 | 0.05023
2430.7778 | 0.51877 | 0.05575
1923.1537 | 0.52932 | 0.06042
1522.4358 | 0.53862 | 0.06411
1203.8446 | 0.54819 | 0.07017
952.86591 | 0.55931 | 0.07463
754.27557 | 0.57071 | 0.07749
596.71857 | 0.58276 | 0.08017
471.96338 | 0.59626 | 0.08577
373.20856 | 0.6096 | 0.08837
295.47278 | 0.6212 | 0.09124
233.87738 | 0.63653 | 0.09566
185.05922 | 0.6507 | 0.0997
146.35823 | 0.66656 | 0.10482
115.77804 | 0.6803 | 0.10874
91.6721 | 0.6994 | 0.11379
72.51701 | 0.71837 | 0.11948
57.36816 | 0.73969 | 0.12187
45.3629 | 0.76175 | 0.12444
35.93134 | 0.78367 | 0.12226
28.40909 | 0.80844 | 0.1181
22.48202 | 0.82704 | 0.11155
17.79613 | 0.847 | 0.10364
14.06813 | 0.86397 | 0.09149
11.1448 | 0.87517 | 0.08349
8.81772 | 0.88561 | 0.07215
6.97545 | 0.89676 | 0.06537
5.5173 | 0.90315 | 0.05992
4.36941 | 0.90571 | 0.05511
3.45686 | 0.90947 | 0.04734
2.73547 | 0.91545 | 0.04178
2.16054 | 0.9243 | 0.03936
1.70952 | 0.9323 | 0.04216
1.35352 | 0.93598 | 0.04884
1.07079 | 0.93371 | 0.05514
0.84734 | 0.92959 | 0.05585
0.67072 | 0.92541 | 0.05272
0.53067 | 0.9283 | 0.04217
0.41976 | 0.9434 | 0.03216
0.33183 | 0.97034 | 0.03129
0.26261 | 1.00468 | 0.04898
0.20791 | 1.03161 | 0.08982
0.16452 | 1.03407 | 0.14649
0.13007 | 1.00342 | 0.20028
0.10309 | 0.9453 | 0.22386
0.08153 | 0.88385 | 0.19721
0.06443 | 0.85544 | 0.13228
0.05102 | 0.8973 | 0.01737
0.04042 | 1.05305 | -0.07981
0.03192 | 1.31927 | -0.07669
0.02528 | 1.62788 | 0.11623
0.01999 | 1.85013 | 0.54816