## Sheet1
20004.453 | 0.45172 | -0.02138
15829.126 | 0.45972 | -0.00525
12516.703 | 0.46585 | 0.0083
9909.4424 | 0.47299 | 0.01497
7835.48 | 0.47911 | 0.02599
6217.2461 | 0.48628 | 0.03299
4905.291 | 0.49495 | 0.04071
3881.2737 | 0.50354 | 0.04525
3070.9827 | 0.51109 | 0.05087
2430.7778 | 0.51969 | 0.05725
1923.1537 | 0.52924 | 0.06044
1522.4358 | 0.53944 | 0.06478
1203.8446 | 0.55051 | 0.0697
952.86591 | 0.562 | 0.07275
754.27557 | 0.57404 | 0.07799
596.71857 | 0.58541 | 0.08123
471.96338 | 0.59621 | 0.08457
373.20856 | 0.61109 | 0.08841
295.47278 | 0.62466 | 0.09265
233.87738 | 0.63822 | 0.09689
185.05922 | 0.65289 | 0.1002
146.35823 | 0.66863 | 0.10427
115.77804 | 0.68398 | 0.10882
91.6721 | 0.7016 | 0.11288
72.51701 | 0.71934 | 0.11836
57.36816 | 0.74173 | 0.12094
45.3629 | 0.76411 | 0.12253
35.93134 | 0.78693 | 0.12306
28.40909 | 0.80957 | 0.11846
22.48202 | 0.82909 | 0.11033
17.79613 | 0.84881 | 0.10367
14.06813 | 0.8653 | 0.09324
11.1448 | 0.87601 | 0.08253
8.81772 | 0.88829 | 0.07222
6.97545 | 0.89885 | 0.06618
5.5173 | 0.90207 | 0.06095
4.36941 | 0.90693 | 0.05302
3.45686 | 0.91355 | 0.04531
2.73547 | 0.92097 | 0.04186
2.16054 | 0.92873 | 0.04411
1.70952 | 0.9315 | 0.04793
1.35352 | 0.92909 | 0.05212
1.07079 | 0.9258 | 0.05025
0.84734 | 0.92646 | 0.04458
0.67072 | 0.93049 | 0.03785
0.53067 | 0.94466 | 0.03137
0.41976 | 0.96868 | 0.03486
0.33183 | 0.99516 | 0.05337
0.26261 | 1.01068 | 0.08954
0.20791 | 1.00445 | 0.13279
0.16452 | 0.9738 | 0.16653
0.13007 | 0.92912 | 0.17197
0.10309 | 0.89296 | 0.13887
0.08153 | 0.89361 | 0.07192
0.06443 | 0.94788 | 0.00461
0.05102 | 1.09016 | -0.04483
0.04042 | 1.3008 | 0.00724
0.03192 | 1.50412 | 0.21225
0.02528 | 1.58434 | 0.56525
0.01999 | 1.43265 | 0.987