## Sheet1
20004.453 | 0.4491 | -0.02684
15829.126 | 0.45409 | -0.01013
12516.703 | 0.46069 | 0.00383
9909.4424 | 0.46673 | 0.01343
7835.48 | 0.47401 | 0.02292
6217.2461 | 0.48289 | 0.02939
4905.291 | 0.48819 | 0.03714
3881.2737 | 0.49554 | 0.04386
3070.9827 | 0.50521 | 0.04931
2430.7778 | 0.51362 | 0.05444
1923.1537 | 0.52242 | 0.05915
1522.4358 | 0.53269 | 0.06336
1203.8446 | 0.54246 | 0.06826
952.86591 | 0.55294 | 0.07307
754.27557 | 0.56299 | 0.07692
596.71857 | 0.57677 | 0.08096
471.96338 | 0.5892 | 0.0856
373.20856 | 0.60118 | 0.08872
295.47278 | 0.61552 | 0.0913
233.87738 | 0.62893 | 0.09565
185.05922 | 0.64284 | 0.09878
146.35823 | 0.65969 | 0.1041
115.77804 | 0.67392 | 0.10901
91.6721 | 0.69163 | 0.11512
72.51701 | 0.71059 | 0.11897
57.36816 | 0.73092 | 0.12161
45.3629 | 0.7544 | 0.12452
35.93134 | 0.77743 | 0.12516
28.40909 | 0.80129 | 0.12031
22.48202 | 0.82125 | 0.11376
17.79613 | 0.84289 | 0.10525
14.06813 | 0.85978 | 0.09589
11.1448 | 0.8718 | 0.08465
8.81772 | 0.8859 | 0.07427
6.97545 | 0.89374 | 0.06566
5.5173 | 0.89998 | 0.0575
4.36941 | 0.9037 | 0.05127
3.45686 | 0.90993 | 0.04447
2.73547 | 0.9168 | 0.04269
2.16054 | 0.92183 | 0.04279
1.70952 | 0.92288 | 0.04475
1.35352 | 0.92209 | 0.04463
1.07079 | 0.92359 | 0.0418
0.84734 | 0.92691 | 0.03863
0.67072 | 0.93317 | 0.03742
0.53067 | 0.94343 | 0.03861
0.41976 | 0.95677 | 0.04574
0.33183 | 0.96737 | 0.06136
0.26261 | 0.97095 | 0.08059
0.20791 | 0.96766 | 0.09782
0.16452 | 0.96165 | 0.1072
0.13007 | 0.96027 | 0.10969
0.10309 | 0.96807 | 0.10973
0.08153 | 0.98728 | 0.11295
0.06443 | 1.01454 | 0.12596
0.05102 | 1.05143 | 0.14668
0.04042 | 1.08964 | 0.18695
0.03192 | 1.12009 | 0.24423
0.02528 | 1.13277 | 0.3029
0.01999 | 1.13695 | 0.34732