## Sheet1
20004.453 | 0.45078 | -0.02435
15829.126 | 0.45774 | -0.01042
12516.703 | 0.46467 | 0.00288
9909.4424 | 0.46768 | 0.01382
7835.48 | 0.47581 | 0.02213
6217.2461 | 0.48342 | 0.0309
4905.291 | 0.49066 | 0.03669
3881.2737 | 0.49731 | 0.04399
3070.9827 | 0.50727 | 0.04883
2430.7778 | 0.51488 | 0.05446
1923.1537 | 0.52617 | 0.05822
1522.4358 | 0.53367 | 0.0623
1203.8446 | 0.54546 | 0.06693
952.86591 | 0.55524 | 0.07078
754.27557 | 0.56674 | 0.07661
596.71857 | 0.57699 | 0.0794
471.96338 | 0.59048 | 0.082
373.20856 | 0.60312 | 0.08695
295.47278 | 0.617 | 0.09105
233.87738 | 0.62931 | 0.09511
185.05922 | 0.64376 | 0.09844
146.35823 | 0.65936 | 0.10451
115.77804 | 0.67523 | 0.10595
91.6721 | 0.69157 | 0.1125
72.51701 | 0.7119 | 0.11783
57.36816 | 0.73088 | 0.12171
45.3629 | 0.75399 | 0.12351
35.93134 | 0.77708 | 0.12247
28.40909 | 0.80088 | 0.12015
22.48202 | 0.82203 | 0.11218
17.79613 | 0.84227 | 0.10443
14.06813 | 0.85989 | 0.09328
11.1448 | 0.87079 | 0.08303
8.81772 | 0.88255 | 0.07301
6.97545 | 0.89218 | 0.06516
5.5173 | 0.89666 | 0.05696
4.36941 | 0.90261 | 0.05014
3.45686 | 0.90873 | 0.0444
2.73547 | 0.91548 | 0.04262
2.16054 | 0.91918 | 0.04278
1.70952 | 0.92012 | 0.04495
1.35352 | 0.91974 | 0.04363
1.07079 | 0.92101 | 0.04047
0.84734 | 0.92565 | 0.03707
0.67072 | 0.9332 | 0.03621
0.53067 | 0.94425 | 0.03893
0.41976 | 0.95675 | 0.04849
0.33183 | 0.96467 | 0.06513
0.26261 | 0.96524 | 0.08353
0.20791 | 0.96089 | 0.09693
0.16452 | 0.95556 | 0.10335
0.13007 | 0.95701 | 0.10439
0.10309 | 0.96883 | 0.10401
0.08153 | 0.99008 | 0.109
0.06443 | 1.01902 | 0.12457
0.05102 | 1.05596 | 0.14951
0.04042 | 1.09136 | 0.1951
0.03192 | 1.11347 | 0.253
0.02528 | 1.1208 | 0.30618
0.01999 | 1.12512 | 0.34311