## Sheet1
20004.453 | 0.44811 | -0.02584
15829.126 | 0.45197 | -0.00978
12516.703 | 0.45828 | 0.00257
9909.4424 | 0.46563 | 0.01358
7835.48 | 0.47131 | 0.02215
6217.2461 | 0.48015 | 0.03267
4905.291 | 0.48645 | 0.03836
3881.2737 | 0.49391 | 0.04475
3070.9827 | 0.5023 | 0.05017
2430.7778 | 0.51026 | 0.05475
1923.1537 | 0.52102 | 0.05879
1522.4358 | 0.53116 | 0.06342
1203.8446 | 0.53966 | 0.06875
952.86591 | 0.54968 | 0.07311
754.27557 | 0.56146 | 0.07679
596.71857 | 0.57484 | 0.07953
471.96338 | 0.58657 | 0.08488
373.20856 | 0.60115 | 0.08869
295.47278 | 0.61382 | 0.09193
233.87738 | 0.62757 | 0.09538
185.05922 | 0.64236 | 0.09814
146.35823 | 0.6566 | 0.10449
115.77804 | 0.67328 | 0.10779
91.6721 | 0.68855 | 0.11394
72.51701 | 0.70799 | 0.11804
57.36816 | 0.7293 | 0.12333
45.3629 | 0.75291 | 0.12475
35.93134 | 0.7748 | 0.12623
28.40909 | 0.79751 | 0.12193
22.48202 | 0.82295 | 0.11616
17.79613 | 0.84182 | 0.10677
14.06813 | 0.85897 | 0.09672
11.1448 | 0.87289 | 0.08581
8.81772 | 0.88431 | 0.07503
6.97545 | 0.89293 | 0.06703
5.5173 | 0.89976 | 0.05948
4.36941 | 0.90509 | 0.05262
3.45686 | 0.9096 | 0.04691
2.73547 | 0.91479 | 0.04324
2.16054 | 0.91826 | 0.04073
1.70952 | 0.92194 | 0.0387
1.35352 | 0.92519 | 0.03817
1.07079 | 0.92945 | 0.03865
0.84734 | 0.93264 | 0.03985
0.67072 | 0.93633 | 0.04379
0.53067 | 0.93978 | 0.04583
0.41976 | 0.94464 | 0.05009
0.33183 | 0.94999 | 0.05654
0.26261 | 0.9553 | 0.06413
0.20791 | 0.96104 | 0.07265
0.16452 | 0.96917 | 0.08166
0.13007 | 0.97938 | 0.09363
0.10309 | 0.99039 | 0.11048
0.08153 | 1.00051 | 0.12943
0.06443 | 1.01192 | 0.15005
0.05102 | 1.02633 | 0.16832
0.04042 | 1.04804 | 0.19249
0.03192 | 1.07228 | 0.22361
0.02528 | 1.09752 | 0.25757
0.01999 | 1.12925 | 0.28921