## Sheet1
20004.453 | 0.45251 | -0.02655
15829.126 | 0.45772 | -0.00958
12516.703 | 0.46318 | 0.00214
9909.4424 | 0.47054 | 0.0141
7835.48 | 0.47607 | 0.02252
6217.2461 | 0.48384 | 0.03081
4905.291 | 0.49121 | 0.03805
3881.2737 | 0.49929 | 0.04326
3070.9827 | 0.50657 | 0.04989
2430.7778 | 0.51527 | 0.05328
1923.1537 | 0.52473 | 0.05928
1522.4358 | 0.53627 | 0.06487
1203.8446 | 0.54484 | 0.06917
952.86591 | 0.5564 | 0.07256
754.27557 | 0.5674 | 0.07677
596.71857 | 0.57905 | 0.08037
471.96338 | 0.59169 | 0.08518
373.20856 | 0.60535 | 0.08908
295.47278 | 0.6173 | 0.09159
233.87738 | 0.63298 | 0.09653
185.05922 | 0.64631 | 0.0992
146.35823 | 0.66213 | 0.10312
115.77804 | 0.67765 | 0.1076
91.6721 | 0.69507 | 0.1131
72.51701 | 0.71392 | 0.11805
57.36816 | 0.73419 | 0.12304
45.3629 | 0.75774 | 0.12548
35.93134 | 0.7806 | 0.1251
28.40909 | 0.80472 | 0.11983
22.48202 | 0.82425 | 0.1125
17.79613 | 0.84642 | 0.10436
14.06813 | 0.86313 | 0.09574
11.1448 | 0.87581 | 0.08435
8.81772 | 0.88762 | 0.07363
6.97545 | 0.89663 | 0.06583
5.5173 | 0.90153 | 0.05693
4.36941 | 0.90691 | 0.05083
3.45686 | 0.91294 | 0.04544
2.73547 | 0.91632 | 0.04244
2.16054 | 0.92029 | 0.04024
1.70952 | 0.92394 | 0.03818
1.35352 | 0.92748 | 0.03911
1.07079 | 0.93123 | 0.0389
0.84734 | 0.93445 | 0.04064
0.67072 | 0.93769 | 0.04261
0.53067 | 0.94193 | 0.0454
0.41976 | 0.94731 | 0.05068
0.33183 | 0.95185 | 0.05671
0.26261 | 0.95689 | 0.06306
0.20791 | 0.96412 | 0.07125
0.16452 | 0.97334 | 0.08244
0.13007 | 0.98211 | 0.09641
0.10309 | 0.98942 | 0.11138
0.08153 | 0.99938 | 0.12628
0.06443 | 1.01282 | 0.14452
0.05102 | 1.03141 | 0.16665
0.04042 | 1.04997 | 0.19331
0.03192 | 1.07126 | 0.22167
0.02528 | 1.10091 | 0.24973
0.01999 | 1.14062 | 0.28778