## Sheet1
20004.453 | 0.4707 | -0.0168
15829.126 | 0.4789 | -4e-05
12516.703 | 0.48744 | 0.01186
9909.4424 | 0.4937 | 0.0196
7835.48 | 0.50075 | 0.03084
6217.2461 | 0.5088 | 0.03561
4905.291 | 0.51789 | 0.04367
3881.2737 | 0.52484 | 0.04919
3070.9827 | 0.53514 | 0.05332
2430.7778 | 0.5442 | 0.05906
1923.1537 | 0.55328 | 0.06389
1522.4358 | 0.56486 | 0.06978
1203.8446 | 0.57526 | 0.07416
952.86591 | 0.5861 | 0.07794
754.27557 | 0.59718 | 0.08173
596.71857 | 0.60994 | 0.08494
471.96338 | 0.62432 | 0.08969
373.20856 | 0.63684 | 0.09458
295.47278 | 0.65322 | 0.09948
233.87738 | 0.66721 | 0.10225
185.05922 | 0.68207 | 0.10681
146.35823 | 0.69723 | 0.11149
115.77804 | 0.71249 | 0.1171
91.6721 | 0.73043 | 0.12284
72.51701 | 0.74762 | 0.13058
57.36816 | 0.7655 | 0.13815
45.3629 | 0.78544 | 0.1469
35.93134 | 0.80734 | 0.15581
28.40909 | 0.83342 | 0.16814
22.48202 | 0.863 | 0.17642
17.79613 | 0.89749 | 0.18366
14.06813 | 0.93233 | 0.18551
11.1448 | 0.96791 | 0.18296
8.81772 | 1.00308 | 0.17794
6.97545 | 1.03331 | 0.16381
5.5173 | 1.06356 | 0.15279
4.36941 | 1.08539 | 0.13555
3.45686 | 1.10508 | 0.12162
2.73547 | 1.12074 | 0.10642
2.16054 | 1.1332 | 0.09208
1.70952 | 1.14248 | 0.0824
1.35352 | 1.15003 | 0.07403
1.07079 | 1.15565 | 0.06776
0.84734 | 1.1594 | 0.06343
0.67072 | 1.16475 | 0.06029
0.53067 | 1.16909 | 0.06003
0.41976 | 1.17377 | 0.06153
0.33183 | 1.17829 | 0.06518
0.26261 | 1.18422 | 0.0698
0.20791 | 1.19106 | 0.07847
0.16452 | 1.20035 | 0.09066
0.13007 | 1.20697 | 0.10626
0.10309 | 1.21431 | 0.12268
0.08153 | 1.22663 | 0.1386
0.06443 | 1.2425 | 0.15984
0.05102 | 1.26422 | 0.18617
0.04042 | 1.28468 | 0.21556
0.03192 | 1.31344 | 0.2436
0.02528 | 1.3546 | 0.27763
0.01999 | 1.40577 | 0.32333