## Sheet1
20004.453 | 0.47573 | -0.01602
15829.126 | 0.48194 | -0.00119
12516.703 | 0.48968 | 0.00954
9909.4424 | 0.49626 | 0.02034
7835.48 | 0.50373 | 0.03036
6217.2461 | 0.51107 | 0.03713
4905.291 | 0.51981 | 0.04258
3881.2737 | 0.52927 | 0.04943
3070.9827 | 0.53648 | 0.05469
2430.7778 | 0.54759 | 0.0582
1923.1537 | 0.55694 | 0.06364
1522.4358 | 0.5668 | 0.06767
1203.8446 | 0.57777 | 0.07253
952.86591 | 0.58975 | 0.07681
754.27557 | 0.60146 | 0.08162
596.71857 | 0.614 | 0.0853
471.96338 | 0.62674 | 0.08987
373.20856 | 0.6405 | 0.09505
295.47278 | 0.65557 | 0.09957
233.87738 | 0.66979 | 0.10271
185.05922 | 0.68381 | 0.10717
146.35823 | 0.70022 | 0.11174
115.77804 | 0.71555 | 0.11611
91.6721 | 0.73174 | 0.12222
72.51701 | 0.75015 | 0.12884
57.36816 | 0.76787 | 0.13738
45.3629 | 0.78807 | 0.14533
35.93134 | 0.81024 | 0.15676
28.40909 | 0.83726 | 0.16609
22.48202 | 0.86567 | 0.17596
17.79613 | 0.89841 | 0.18195
14.06813 | 0.93428 | 0.18392
11.1448 | 0.96996 | 0.18086
8.81772 | 1.00403 | 0.17475
6.97545 | 1.03488 | 0.16521
5.5173 | 1.06172 | 0.14976
4.36941 | 1.0855 | 0.13424
3.45686 | 1.10453 | 0.1188
2.73547 | 1.12078 | 0.10418
2.16054 | 1.13169 | 0.09244
1.70952 | 1.14044 | 0.08161
1.35352 | 1.14792 | 0.0722
1.07079 | 1.15377 | 0.06633
0.84734 | 1.15868 | 0.06191
0.67072 | 1.163 | 0.06015
0.53067 | 1.16787 | 0.05916
0.41976 | 1.17416 | 0.06084
0.33183 | 1.17876 | 0.06617
0.26261 | 1.1827 | 0.07267
0.20791 | 1.18778 | 0.07982
0.16452 | 1.19577 | 0.08883
0.13007 | 1.20527 | 0.10221
0.10309 | 1.21533 | 0.11911
0.08153 | 1.22661 | 0.13662
0.06443 | 1.24337 | 0.15838
0.05102 | 1.26857 | 0.18311
0.04042 | 1.29551 | 0.21892
0.03192 | 1.32035 | 0.25899
0.02528 | 1.34576 | 0.29324
0.01999 | 1.38317 | 0.32529