## Sheet1
20004.453 | 0.39057 | -0.01284
15829.126 | 0.39758 | 0.00158
12516.703 | 0.40689 | 0.01115
9909.4424 | 0.4137 | 0.01946
7835.48 | 0.42118 | 0.02776
6217.2461 | 0.42895 | 0.03274
4905.291 | 0.43663 | 0.03748
3881.2737 | 0.44373 | 0.04077
3070.9827 | 0.45202 | 0.04551
2430.7778 | 0.45858 | 0.04728
1923.1537 | 0.46698 | 0.04995
1522.4358 | 0.47393 | 0.0538
1203.8446 | 0.48451 | 0.05655
952.86591 | 0.49216 | 0.0579
754.27557 | 0.50233 | 0.06113
596.71857 | 0.51149 | 0.06374
471.96338 | 0.52002 | 0.06568
373.20856 | 0.52963 | 0.0708
295.47278 | 0.54158 | 0.07468
233.87738 | 0.54998 | 0.07659
185.05922 | 0.56119 | 0.0817
146.35823 | 0.57134 | 0.08574
115.77804 | 0.58451 | 0.08898
91.6721 | 0.59578 | 0.09813
72.51701 | 0.60817 | 0.1042
57.36816 | 0.62257 | 0.11248
45.3629 | 0.63697 | 0.12312
35.93134 | 0.65567 | 0.13205
28.40909 | 0.67878 | 0.14435
22.48202 | 0.70382 | 0.15804
17.79613 | 0.73253 | 0.16638
14.06813 | 0.76592 | 0.17142
11.1448 | 0.80169 | 0.17459
8.81772 | 0.83556 | 0.16983
6.97545 | 0.86568 | 0.16063
5.5173 | 0.89541 | 0.14816
4.36941 | 0.91807 | 0.13313
3.45686 | 0.93817 | 0.11788
2.73547 | 0.9544 | 0.1057
2.16054 | 0.96505 | 0.09352
1.70952 | 0.973 | 0.08296
1.35352 | 0.98087 | 0.07495
1.07079 | 0.98748 | 0.0704
0.84734 | 0.99233 | 0.06604
0.67072 | 0.99813 | 0.06516
0.53067 | 1.00445 | 0.06661
0.41976 | 1.01047 | 0.07229
0.33183 | 1.01524 | 0.08061
0.26261 | 1.019 | 0.08932
0.20791 | 1.02468 | 0.09866
0.16452 | 1.03282 | 0.11041
0.13007 | 1.0442 | 0.12585
0.10309 | 1.05737 | 0.14308
0.08153 | 1.07687 | 0.16315
0.06443 | 1.10205 | 0.19094
0.05102 | 1.13408 | 0.22783
0.04042 | 1.16049 | 0.27734
0.03192 | 1.17857 | 0.32528
0.02528 | 1.19913 | 0.36593
0.01999 | 1.23394 | 0.39973