## Sheet1
20004.453 | 0.38763 | -0.01368
15829.126 | 0.39629 | 0.00084
12516.703 | 0.40427 | 0.01228
9909.4424 | 0.41185 | 0.02118
7835.48 | 0.42049 | 0.02631
6217.2461 | 0.426 | 0.03259
4905.291 | 0.43479 | 0.03682
3881.2737 | 0.44271 | 0.04061
3070.9827 | 0.45051 | 0.04509
2430.7778 | 0.45813 | 0.04857
1923.1537 | 0.4658 | 0.05144
1522.4358 | 0.47452 | 0.0534
1203.8446 | 0.48187 | 0.05623
952.86591 | 0.4921 | 0.0586
754.27557 | 0.50119 | 0.06147
596.71857 | 0.50954 | 0.06458
471.96338 | 0.51927 | 0.06563
373.20856 | 0.52891 | 0.06965
295.47278 | 0.5384 | 0.07451
233.87738 | 0.54994 | 0.07723
185.05922 | 0.55992 | 0.08167
146.35823 | 0.56913 | 0.08501
115.77804 | 0.58217 | 0.09173
91.6721 | 0.59401 | 0.09606
72.51701 | 0.60737 | 0.10497
57.36816 | 0.6214 | 0.11271
45.3629 | 0.63823 | 0.12298
35.93134 | 0.65648 | 0.13234
28.40909 | 0.6771 | 0.14556
22.48202 | 0.70304 | 0.1565
17.79613 | 0.73386 | 0.16608
14.06813 | 0.76687 | 0.17108
11.1448 | 0.8009 | 0.17358
8.81772 | 0.83385 | 0.16736
6.97545 | 0.86496 | 0.15591
5.5173 | 0.8937 | 0.1459
4.36941 | 0.91519 | 0.13188
3.45686 | 0.93428 | 0.11712
2.73547 | 0.94903 | 0.10406
2.16054 | 0.96063 | 0.09017
1.70952 | 0.97069 | 0.08088
1.35352 | 0.9782 | 0.07424
1.07079 | 0.9834 | 0.07034
0.84734 | 0.98746 | 0.06772
0.67072 | 0.99183 | 0.0665
0.53067 | 0.99656 | 0.06691
0.41976 | 1.0021 | 0.07071
0.33183 | 1.00782 | 0.07558
0.26261 | 1.01622 | 0.08313
0.20791 | 1.02698 | 0.0954
0.16452 | 1.03791 | 0.1137
0.13007 | 1.04646 | 0.13642
0.10309 | 1.0533 | 0.15773
0.08153 | 1.06376 | 0.17817
0.06443 | 1.08091 | 0.20084
0.05102 | 1.1029 | 0.22671
0.04042 | 1.13008 | 0.25383
0.03192 | 1.16866 | 0.2847
0.02528 | 1.22173 | 0.32693
0.01999 | 1.28028 | 0.39157