## Sheet1
20004.453 | 0.38745 | -0.01377
15829.126 | 0.39529 | -0.00083
12516.703 | 0.40291 | 0.01049
9909.4424 | 0.41189 | 0.01896
7835.48 | 0.41868 | 0.02707
6217.2461 | 0.4266 | 0.03271
4905.291 | 0.43519 | 0.03696
3881.2737 | 0.44132 | 0.03982
3070.9827 | 0.44875 | 0.04383
2430.7778 | 0.45628 | 0.04749
1923.1537 | 0.46436 | 0.05155
1522.4358 | 0.47502 | 0.05373
1203.8446 | 0.48135 | 0.05716
952.86591 | 0.49082 | 0.05988
754.27557 | 0.49965 | 0.06155
596.71857 | 0.50809 | 0.06475
471.96338 | 0.51787 | 0.06701
373.20856 | 0.52758 | 0.06877
295.47278 | 0.53879 | 0.07316
233.87738 | 0.54948 | 0.07731
185.05922 | 0.55871 | 0.08011
146.35823 | 0.56931 | 0.08545
115.77804 | 0.58278 | 0.09006
91.6721 | 0.59323 | 0.09521
72.51701 | 0.60705 | 0.10443
57.36816 | 0.62103 | 0.11362
45.3629 | 0.63654 | 0.12264
35.93134 | 0.6555 | 0.13435
28.40909 | 0.67709 | 0.14576
22.48202 | 0.70362 | 0.15532
17.79613 | 0.73314 | 0.16596
14.06813 | 0.76318 | 0.17192
11.1448 | 0.79891 | 0.17244
8.81772 | 0.83325 | 0.16842
6.97545 | 0.86514 | 0.15682
5.5173 | 0.89136 | 0.14668
4.36941 | 0.91585 | 0.13114
3.45686 | 0.93421 | 0.11792
2.73547 | 0.94867 | 0.10237
2.16054 | 0.96145 | 0.09013
1.70952 | 0.97043 | 0.082
1.35352 | 0.97728 | 0.07548
1.07079 | 0.98257 | 0.07009
0.84734 | 0.98657 | 0.067
0.67072 | 0.99155 | 0.0657
0.53067 | 0.9964 | 0.06613
0.41976 | 1.00144 | 0.06952
0.33183 | 1.00881 | 0.0745
0.26261 | 1.01848 | 0.08424
0.20791 | 1.02764 | 0.09895
0.16452 | 1.03407 | 0.11749
0.13007 | 1.04002 | 0.13535
0.10309 | 1.04866 | 0.15259
0.08153 | 1.06371 | 0.17125
0.06443 | 1.08258 | 0.19539
0.05102 | 1.10487 | 0.22102
0.04042 | 1.13698 | 0.24862
0.03192 | 1.18275 | 0.28597
0.02528 | 1.23187 | 0.3434
0.01999 | 1.27536 | 0.41508