## Sheet1
20004.453 | 0.38714 | -0.01202
15829.126 | 0.39394 | 0.00034
12516.703 | 0.40351 | 0.00953
9909.4424 | 0.41129 | 0.02058
7835.48 | 0.41892 | 0.02751
6217.2461 | 0.42643 | 0.03218
4905.291 | 0.43306 | 0.03756
3881.2737 | 0.44192 | 0.04188
3070.9827 | 0.4481 | 0.04494
2430.7778 | 0.45621 | 0.04764
1923.1537 | 0.46383 | 0.05125
1522.4358 | 0.47487 | 0.05349
1203.8446 | 0.48199 | 0.0561
952.86591 | 0.49013 | 0.05782
754.27557 | 0.49958 | 0.06097
596.71857 | 0.50874 | 0.06371
471.96338 | 0.51896 | 0.06734
373.20856 | 0.52679 | 0.06987
295.47278 | 0.53708 | 0.0737
233.87738 | 0.54823 | 0.07687
185.05922 | 0.55976 | 0.08028
146.35823 | 0.56849 | 0.08536
115.77804 | 0.58176 | 0.09052
91.6721 | 0.59377 | 0.09876
72.51701 | 0.60593 | 0.10507
57.36816 | 0.62204 | 0.11181
45.3629 | 0.6372 | 0.12176
35.93134 | 0.65509 | 0.13547
28.40909 | 0.67864 | 0.14522
22.48202 | 0.70185 | 0.15659
17.79613 | 0.73285 | 0.16646
14.06813 | 0.76611 | 0.17123
11.1448 | 0.79919 | 0.17099
8.81772 | 0.834 | 0.16709
6.97545 | 0.86701 | 0.15727
5.5173 | 0.89144 | 0.1463
4.36941 | 0.91675 | 0.13254
3.45686 | 0.93381 | 0.1175
2.73547 | 0.94954 | 0.10186
2.16054 | 0.96059 | 0.0911
1.70952 | 0.96997 | 0.08255
1.35352 | 0.97655 | 0.07543
1.07079 | 0.98163 | 0.06978
0.84734 | 0.9862 | 0.06639
0.67072 | 0.99181 | 0.06547
0.53067 | 0.99692 | 0.06688
0.41976 | 1.00285 | 0.06898
0.33183 | 1.01034 | 0.07565
0.26261 | 1.01875 | 0.08653
0.20791 | 1.02542 | 0.10157
0.16452 | 1.03048 | 0.11784
0.13007 | 1.03649 | 0.13325
0.10309 | 1.04822 | 0.14981
0.08153 | 1.06329 | 0.16984
0.06443 | 1.08342 | 0.19422
0.05102 | 1.10789 | 0.21785
0.04042 | 1.1452 | 0.24984
0.03192 | 1.19125 | 0.29648
0.02528 | 1.23288 | 0.3598
0.01999 | 1.26208 | 0.42817