## Sheet1
20004.453 | 0.3878 | -0.01412
15829.126 | 0.39484 | -0.00137
12516.703 | 0.40322 | 0.00969
9909.4424 | 0.41068 | 0.02013
7835.48 | 0.41993 | 0.02632
6217.2461 | 0.42517 | 0.03203
4905.291 | 0.43468 | 0.03662
3881.2737 | 0.44183 | 0.03937
3070.9827 | 0.44996 | 0.04384
2430.7778 | 0.45808 | 0.04625
1923.1537 | 0.46504 | 0.05097
1522.4358 | 0.47293 | 0.0534
1203.8446 | 0.48219 | 0.05545
952.86591 | 0.49129 | 0.05736
754.27557 | 0.49958 | 0.06049
596.71857 | 0.50901 | 0.06375
471.96338 | 0.5187 | 0.06717
373.20856 | 0.52841 | 0.06969
295.47278 | 0.53712 | 0.07157
233.87738 | 0.54636 | 0.07582
185.05922 | 0.55932 | 0.08029
146.35823 | 0.56938 | 0.08549
115.77804 | 0.58181 | 0.08942
91.6721 | 0.59273 | 0.09706
72.51701 | 0.60697 | 0.10362
57.36816 | 0.62162 | 0.11348
45.3629 | 0.63594 | 0.12166
35.93134 | 0.65461 | 0.13392
28.40909 | 0.67714 | 0.14425
22.48202 | 0.70434 | 0.15666
17.79613 | 0.73244 | 0.16493
14.06813 | 0.76491 | 0.16914
11.1448 | 0.79994 | 0.17072
8.81772 | 0.83293 | 0.16457
6.97545 | 0.86304 | 0.15761
5.5173 | 0.88969 | 0.14414
4.36941 | 0.91217 | 0.1291
3.45686 | 0.93229 | 0.11455
2.73547 | 0.94701 | 0.10138
2.16054 | 0.95699 | 0.09095
1.70952 | 0.96454 | 0.08079
1.35352 | 0.9716 | 0.0736
1.07079 | 0.97764 | 0.06836
0.84734 | 0.98208 | 0.06455
0.67072 | 0.98827 | 0.0647
0.53067 | 0.99419 | 0.06568
0.41976 | 1.00108 | 0.07103
0.33183 | 1.00672 | 0.08032
0.26261 | 1.0102 | 0.09082
0.20791 | 1.01459 | 0.10124
0.16452 | 1.02177 | 0.11277
0.13007 | 1.03273 | 0.12745
0.10309 | 1.04601 | 0.14511
0.08153 | 1.06318 | 0.16474
0.06443 | 1.08909 | 0.19067
0.05102 | 1.1218 | 0.2249
0.04042 | 1.15482 | 0.27408
0.03192 | 1.17671 | 0.33136
0.02528 | 1.19435 | 0.38043
0.01999 | 1.22108 | 0.41827