## Sheet1
20004.453 | 0.39081 | -0.01373
15829.126 | 0.40071 | 0.00255
12516.703 | 0.40831 | 0.01096
9909.4424 | 0.41781 | 0.0217
7835.48 | 0.42485 | 0.02786
6217.2461 | 0.43252 | 0.0329
4905.291 | 0.43648 | 0.03838
3881.2737 | 0.44558 | 0.04183
3070.9827 | 0.45212 | 0.04414
2430.7778 | 0.46123 | 0.04881
1923.1537 | 0.46926 | 0.05018
1522.4358 | 0.47765 | 0.05292
1203.8446 | 0.4863 | 0.05558
952.86591 | 0.4968 | 0.05911
754.27557 | 0.5049 | 0.06225
596.71857 | 0.51501 | 0.0637
471.96338 | 0.52417 | 0.06798
373.20856 | 0.533 | 0.0701
295.47278 | 0.54326 | 0.07288
233.87738 | 0.55218 | 0.07579
185.05922 | 0.56415 | 0.08245
146.35823 | 0.5755 | 0.08359
115.77804 | 0.58637 | 0.08956
91.6721 | 0.59673 | 0.09618
72.51701 | 0.61107 | 0.10224
57.36816 | 0.62887 | 0.11219
45.3629 | 0.64537 | 0.12053
35.93134 | 0.65825 | 0.12921
28.40909 | 0.68316 | 0.13793
22.48202 | 0.70661 | 0.14724
17.79613 | 0.73318 | 0.15779
14.06813 | 0.77452 | 0.16351
11.1448 | 0.79633 | 0.15473
8.81772 | 0.84192 | 0.14821
6.97545 | 0.86241 | 0.14907
5.5173 | 0.87184 | 0.1285
4.36941 | 0.89339 | 0.09806
3.45686 | 0.92548 | 0.07879
2.73547 | 0.95015 | 0.08407
2.16054 | 0.95133 | 0.09519
1.70952 | 0.93313 | 0.09688
1.35352 | 0.9116 | 0.07699
1.07079 | 0.90503 | 0.04167
0.84734 | 0.92028 | 0.00616
0.67072 | 0.95217 | -0.0118
0.53067 | 0.99589 | -0.0031
0.41976 | 1.02319 | 0.03522
0.33183 | 1.01713 | 0.08644
0.26261 | 0.9808 | 0.12481
0.20791 | 0.92926 | 0.13419
0.16452 | 0.8846 | 0.11124
0.13007 | 0.86103 | 0.06352
0.10309 | 0.87876 | 0.00192
0.08153 | 0.9522 | -0.05157
0.06443 | 1.06424 | -0.06046
0.05102 | 1.21632 | 0.01791
0.04042 | 1.32197 | 0.21107
0.03192 | 1.30211 | 0.47219
0.02528 | 1.10691 | 0.69987
0.01999 | 0.76904 | 0.77102