## Sheet1
20004.453 | 0.3926 | -0.01352
15829.126 | 0.40019 | 0.00265
12516.703 | 0.40659 | 0.01192
9909.4424 | 0.41382 | 0.02091
7835.48 | 0.42226 | 0.0288
6217.2461 | 0.42979 | 0.03245
4905.291 | 0.43682 | 0.03844
3881.2737 | 0.44537 | 0.04285
3070.9827 | 0.45359 | 0.04429
2430.7778 | 0.46214 | 0.04945
1923.1537 | 0.4714 | 0.05161
1522.4358 | 0.47741 | 0.05389
1203.8446 | 0.4867 | 0.05738
952.86591 | 0.49553 | 0.05918
754.27557 | 0.50432 | 0.06177
596.71857 | 0.51378 | 0.06535
471.96338 | 0.52416 | 0.0667
373.20856 | 0.5332 | 0.07004
295.47278 | 0.54311 | 0.07336
233.87738 | 0.55313 | 0.07611
185.05922 | 0.56357 | 0.08235
146.35823 | 0.5742 | 0.08485
115.77804 | 0.58656 | 0.08912
91.6721 | 0.59642 | 0.09651
72.51701 | 0.61208 | 0.10207
57.36816 | 0.62778 | 0.11231
45.3629 | 0.64411 | 0.12247
35.93134 | 0.65938 | 0.12886
28.40909 | 0.68476 | 0.13926
22.48202 | 0.70853 | 0.1472
17.79613 | 0.73455 | 0.15445
14.06813 | 0.77084 | 0.16545
11.1448 | 0.79882 | 0.15049
8.81772 | 0.83931 | 0.15356
6.97545 | 0.8547 | 0.14562
5.5173 | 0.87187 | 0.11958
4.36941 | 0.90353 | 0.09562
3.45686 | 0.93316 | 0.09175
2.73547 | 0.94048 | 0.09858
2.16054 | 0.92944 | 0.09748
1.70952 | 0.91426 | 0.07902
1.35352 | 0.91013 | 0.04639
1.07079 | 0.92632 | 0.01499
0.84734 | 0.95871 | 0.00026
0.67072 | 0.99107 | 0.00841
0.53067 | 1.01329 | 0.04295
0.41976 | 1.00481 | 0.08759
0.33183 | 0.96664 | 0.11679
0.26261 | 0.91868 | 0.11666
0.20791 | 0.88352 | 0.08777
0.16452 | 0.87578 | 0.04207
0.13007 | 0.90113 | -0.00697
0.10309 | 0.96874 | -0.03838
0.08153 | 1.07338 | -0.02459
0.06443 | 1.17376 | 0.04726
0.05102 | 1.2407 | 0.21483
0.04042 | 1.19485 | 0.4194
0.03192 | 1.01963 | 0.57405
0.02528 | 0.75233 | 0.58505
0.01999 | 0.49371 | 0.3842