## Sheet1
20004.453 | 0.39154 | -0.01366
15829.126 | 0.39957 | 0.00026
12516.703 | 0.40692 | 0.01218
9909.4424 | 0.41369 | 0.02098
7835.48 | 0.4208 | 0.02648
6217.2461 | 0.42766 | 0.03314
4905.291 | 0.43657 | 0.03736
3881.2737 | 0.44341 | 0.04209
3070.9827 | 0.4515 | 0.04384
2430.7778 | 0.45962 | 0.04862
1923.1537 | 0.46965 | 0.05191
1522.4358 | 0.47751 | 0.05558
1203.8446 | 0.4852 | 0.05754
952.86591 | 0.494 | 0.06064
754.27557 | 0.5014 | 0.06132
596.71857 | 0.51194 | 0.06437
471.96338 | 0.52352 | 0.06753
373.20856 | 0.53147 | 0.07039
295.47278 | 0.54172 | 0.07363
233.87738 | 0.55131 | 0.07778
185.05922 | 0.56321 | 0.08093
146.35823 | 0.57395 | 0.08386
115.77804 | 0.58517 | 0.08999
91.6721 | 0.59588 | 0.09591
72.51701 | 0.61071 | 0.10249
57.36816 | 0.62596 | 0.11198
45.3629 | 0.64308 | 0.12115
35.93134 | 0.65844 | 0.12775
28.40909 | 0.68137 | 0.13766
22.48202 | 0.70742 | 0.14613
17.79613 | 0.73234 | 0.15473
14.06813 | 0.76992 | 0.16266
11.1448 | 0.79606 | 0.15184
8.81772 | 0.83863 | 0.14882
6.97545 | 0.8555 | 0.1461
5.5173 | 0.86858 | 0.12131
4.36941 | 0.89474 | 0.09317
3.45686 | 0.92503 | 0.08402
2.73547 | 0.94083 | 0.09109
2.16054 | 0.93466 | 0.09584
1.70952 | 0.91696 | 0.08674
1.35352 | 0.90419 | 0.05969
1.07079 | 0.90969 | 0.02503
0.84734 | 0.93567 | -9e-05
0.67072 | 0.97002 | -0.00401
0.53067 | 1.00286 | 0.02045
0.41976 | 1.01179 | 0.06377
0.33183 | 0.98741 | 0.106
0.26261 | 0.94306 | 0.12458
0.20791 | 0.89718 | 0.11265
0.16452 | 0.86985 | 0.07494
0.13007 | 0.87215 | 0.02311
0.10309 | 0.91736 | -0.02757
0.08153 | 1.01265 | -0.04905
0.06443 | 1.12457 | -0.01566
0.05102 | 1.24374 | 0.11747
0.04042 | 1.27034 | 0.33103
0.03192 | 1.15853 | 0.54998
0.02528 | 0.90924 | 0.67481
0.01999 | 0.58471 | 0.59479