## Sheet1
20004.453 | 0.3904 | -0.01345
15829.126 | 0.39927 | -0.0008
12516.703 | 0.40771 | 0.01147
9909.4424 | 0.41537 | 0.01978
7835.48 | 0.42447 | 0.02604
6217.2461 | 0.43079 | 0.03236
4905.291 | 0.44021 | 0.03889
3881.2737 | 0.44677 | 0.04047
3070.9827 | 0.4548 | 0.04455
2430.7778 | 0.45982 | 0.04632
1923.1537 | 0.468 | 0.05134
1522.4358 | 0.47533 | 0.05392
1203.8446 | 0.48508 | 0.05559
952.86591 | 0.49446 | 0.05834
754.27557 | 0.50321 | 0.06219
596.71857 | 0.51199 | 0.06516
471.96338 | 0.52409 | 0.06784
373.20856 | 0.53341 | 0.06982
295.47278 | 0.54297 | 0.07283
233.87738 | 0.55249 | 0.07647
185.05922 | 0.56304 | 0.08014
146.35823 | 0.57388 | 0.08676
115.77804 | 0.58528 | 0.0894
91.6721 | 0.59835 | 0.09653
72.51701 | 0.61263 | 0.10318
57.36816 | 0.62468 | 0.1115
45.3629 | 0.63978 | 0.11994
35.93134 | 0.66168 | 0.12896
28.40909 | 0.68311 | 0.1424
22.48202 | 0.71066 | 0.1516
17.79613 | 0.74023 | 0.15397
14.06813 | 0.76195 | 0.15464
11.1448 | 0.80669 | 0.15452
8.81772 | 0.82079 | 0.14972
6.97545 | 0.84889 | 0.12462
5.5173 | 0.88869 | 0.11331
4.36941 | 0.90504 | 0.11802
3.45686 | 0.89944 | 0.11187
2.73547 | 0.89455 | 0.08552
2.16054 | 0.90449 | 0.05148
1.70952 | 0.93244 | 0.0267
1.35352 | 0.96583 | 0.0269
1.07079 | 0.98767 | 0.05018
0.84734 | 0.98278 | 0.08451
0.67072 | 0.95616 | 0.1059
0.53067 | 0.91226 | 0.10176
0.41976 | 0.87953 | 0.06956
0.33183 | 0.87769 | 0.02253
0.26261 | 0.9065 | -0.01433
0.20791 | 0.95778 | -0.02398
0.16452 | 1.01291 | 0.00138
0.13007 | 1.05581 | 0.06039
0.10309 | 1.06612 | 0.14805
0.08153 | 1.02524 | 0.24245
0.06443 | 0.94495 | 0.30788
0.05102 | 0.81422 | 0.29464
0.04042 | 0.71554 | 0.17981
0.03192 | 0.726 | -0.01568
0.02528 | 0.90412 | -0.21938
0.01999 | 1.26013 | -0.31554