## Sheet1
20004.453 | 0.37105 | -0.02087
15829.126 | 0.3776 | -0.00665
12516.703 | 0.38549 | 0.00447
9909.4424 | 0.39188 | 0.01365
7835.48 | 0.39886 | 0.02072
6217.2461 | 0.40679 | 0.02693
4905.291 | 0.41237 | 0.0314
3881.2737 | 0.41909 | 0.03461
3070.9827 | 0.42584 | 0.0399
2430.7778 | 0.43374 | 0.04333
1923.1537 | 0.4411 | 0.04519
1522.4358 | 0.44775 | 0.0488
1203.8446 | 0.45751 | 0.05074
952.86591 | 0.4651 | 0.05239
754.27557 | 0.47207 | 0.0559
596.71857 | 0.4803 | 0.05722
471.96338 | 0.49015 | 0.06094
373.20856 | 0.49708 | 0.06528
295.47278 | 0.50652 | 0.06744
233.87738 | 0.5165 | 0.07091
185.05922 | 0.52782 | 0.07613
146.35823 | 0.53765 | 0.07988
115.77804 | 0.55 | 0.08507
91.6721 | 0.56381 | 0.09275
72.51701 | 0.58018 | 0.09585
57.36816 | 0.59827 | 0.09997
45.3629 | 0.61739 | 0.10116
35.93134 | 0.63698 | 0.10276
28.40909 | 0.65696 | 0.09998
22.48202 | 0.67674 | 0.09374
17.79613 | 0.69204 | 0.08398
14.06813 | 0.70376 | 0.07484
11.1448 | 0.7148 | 0.06776
8.81772 | 0.72108 | 0.05716
6.97545 | 0.7302 | 0.04824
5.5173 | 0.73681 | 0.04543
4.36941 | 0.73818 | 0.04317
3.45686 | 0.73832 | 0.03799
2.73547 | 0.74151 | 0.0316
2.16054 | 0.7487 | 0.02698
1.70952 | 0.75675 | 0.02931
1.35352 | 0.76268 | 0.03615
1.07079 | 0.76159 | 0.04494
0.84734 | 0.75564 | 0.05
0.67072 | 0.74799 | 0.05103
0.53067 | 0.74483 | 0.04207
0.41976 | 0.75182 | 0.02888
0.33183 | 0.77416 | 0.01872
0.26261 | 0.80987 | 0.02349
0.20791 | 0.84725 | 0.05269
0.16452 | 0.8701 | 0.10885
0.13007 | 0.85761 | 0.17759
0.10309 | 0.80487 | 0.23116
0.08153 | 0.72245 | 0.23897
0.06443 | 0.6541 | 0.19655
0.05102 | 0.63256 | 0.07439
0.04042 | 0.72526 | -0.08194
0.03192 | 0.96296 | -0.19037
0.02528 | 1.32733 | -0.1326
0.01999 | 1.68665 | 0.19475