## Sheet1
20004.453 | 0.37233 | -0.0221
15829.126 | 0.37871 | -0.00609
12516.703 | 0.38508 | 0.0047
9909.4424 | 0.39306 | 0.01421
7835.48 | 0.39843 | 0.02215
6217.2461 | 0.40513 | 0.02705
4905.291 | 0.41158 | 0.03055
3881.2737 | 0.41982 | 0.03667
3070.9827 | 0.42582 | 0.03996
2430.7778 | 0.4335 | 0.0436
1923.1537 | 0.44076 | 0.04502
1522.4358 | 0.44837 | 0.04873
1203.8446 | 0.45621 | 0.05056
952.86591 | 0.46528 | 0.05412
754.27557 | 0.47291 | 0.05679
596.71857 | 0.48057 | 0.05833
471.96338 | 0.48891 | 0.06143
373.20856 | 0.4983 | 0.0646
295.47278 | 0.50664 | 0.06713
233.87738 | 0.51601 | 0.07153
185.05922 | 0.52664 | 0.07443
146.35823 | 0.53742 | 0.08109
115.77804 | 0.5492 | 0.08581
91.6721 | 0.56319 | 0.09101
72.51701 | 0.57993 | 0.09607
57.36816 | 0.59824 | 0.10021
45.3629 | 0.61825 | 0.10349
35.93134 | 0.63685 | 0.10168
28.40909 | 0.65745 | 0.09952
22.48202 | 0.67432 | 0.09135
17.79613 | 0.69033 | 0.08532
14.06813 | 0.70541 | 0.07636
11.1448 | 0.71357 | 0.06608
8.81772 | 0.72478 | 0.05718
6.97545 | 0.72963 | 0.05182
5.5173 | 0.73227 | 0.0449
4.36941 | 0.73563 | 0.03761
3.45686 | 0.74335 | 0.03397
2.73547 | 0.74917 | 0.03408
2.16054 | 0.75011 | 0.0377
1.70952 | 0.74815 | 0.03971
1.35352 | 0.74517 | 0.03839
1.07079 | 0.74444 | 0.03255
0.84734 | 0.75039 | 0.02556
0.67072 | 0.76106 | 0.02155
0.53067 | 0.78075 | 0.02484
0.41976 | 0.80094 | 0.04318
0.33183 | 0.80987 | 0.07385
0.26261 | 0.80119 | 0.10769
0.20791 | 0.77293 | 0.12974
0.16452 | 0.73553 | 0.12596
0.13007 | 0.71098 | 0.09119
0.10309 | 0.72221 | 0.03413
0.08153 | 0.78804 | -0.02208
0.06443 | 0.90008 | -0.04005
0.05102 | 1.07237 | 0.02672
0.04042 | 1.2095 | 0.2183
0.03192 | 1.22088 | 0.50537
0.02528 | 1.04018 | 0.79055
0.01999 | 0.65704 | 0.92055