## Sheet1
20004.453 | 0.37033 | -0.0205
15829.126 | 0.37798 | -0.00741
12516.703 | 0.38521 | 0.00496
9909.4424 | 0.39259 | 0.0136
7835.48 | 0.39922 | 0.02013
6217.2461 | 0.405 | 0.02628
4905.291 | 0.41263 | 0.03237
3881.2737 | 0.41931 | 0.03537
3070.9827 | 0.42663 | 0.03939
2430.7778 | 0.43305 | 0.04332
1923.1537 | 0.44216 | 0.04664
1522.4358 | 0.44823 | 0.04776
1203.8446 | 0.45632 | 0.05134
952.86591 | 0.46393 | 0.05176
754.27557 | 0.47279 | 0.05665
596.71857 | 0.4809 | 0.05759
471.96338 | 0.48931 | 0.06114
373.20856 | 0.49826 | 0.06421
295.47278 | 0.50619 | 0.06747
233.87738 | 0.51556 | 0.07203
185.05922 | 0.52793 | 0.07596
146.35823 | 0.53656 | 0.08081
115.77804 | 0.55034 | 0.08636
91.6721 | 0.56377 | 0.09255
72.51701 | 0.57856 | 0.09549
57.36816 | 0.59739 | 0.10024
45.3629 | 0.61668 | 0.10254
35.93134 | 0.63653 | 0.10195
28.40909 | 0.65685 | 0.09773
22.48202 | 0.67712 | 0.09083
17.79613 | 0.68908 | 0.08401
14.06813 | 0.7054 | 0.07435
11.1448 | 0.71179 | 0.06567
8.81772 | 0.72355 | 0.05718
6.97545 | 0.72755 | 0.05207
5.5173 | 0.73048 | 0.04485
4.36941 | 0.73542 | 0.03709
3.45686 | 0.74339 | 0.03371
2.73547 | 0.74776 | 0.03597
2.16054 | 0.74759 | 0.03829
1.70952 | 0.74447 | 0.03823
1.35352 | 0.74311 | 0.03494
1.07079 | 0.74521 | 0.0289
0.84734 | 0.75353 | 0.02261
0.67072 | 0.76714 | 0.0222
0.53067 | 0.78648 | 0.03175
0.41976 | 0.80042 | 0.05458
0.33183 | 0.79968 | 0.08523
0.26261 | 0.78228 | 0.11054
0.20791 | 0.75211 | 0.11852
0.16452 | 0.72384 | 0.10004
0.13007 | 0.7184 | 0.05678
0.10309 | 0.75531 | 0.00474
0.08153 | 0.84507 | -0.02675
0.06443 | 0.965 | -0.00599
0.05102 | 1.10982 | 0.1151
0.04042 | 1.17688 | 0.33563
0.03192 | 1.09133 | 0.60001
0.02528 | 0.8304 | 0.78542
0.01999 | 0.44383 | 0.75245