## Sheet1
20004.453 | 0.36778 | -0.02695
15829.126 | 0.37247 | -0.0116
12516.703 | 0.37888 | 0.00058
9909.4424 | 0.3863 | 0.00925
7835.48 | 0.39126 | 0.0183
6217.2461 | 0.39768 | 0.02289
4905.291 | 0.40475 | 0.02961
3881.2737 | 0.41103 | 0.03271
3070.9827 | 0.41801 | 0.03719
2430.7778 | 0.42586 | 0.04175
1923.1537 | 0.43319 | 0.04389
1522.4358 | 0.43954 | 0.04785
1203.8446 | 0.44795 | 0.04913
952.86591 | 0.45476 | 0.05263
754.27557 | 0.46343 | 0.05629
596.71857 | 0.47246 | 0.05753
471.96338 | 0.48042 | 0.06002
373.20856 | 0.48903 | 0.06397
295.47278 | 0.497 | 0.06751
233.87738 | 0.50799 | 0.07118
185.05922 | 0.5169 | 0.07554
146.35823 | 0.5288 | 0.08045
115.77804 | 0.53958 | 0.08563
91.6721 | 0.55422 | 0.09134
72.51701 | 0.57046 | 0.09762
57.36816 | 0.58766 | 0.10244
45.3629 | 0.60664 | 0.10529
35.93134 | 0.62716 | 0.1069
28.40909 | 0.64946 | 0.10552
22.48202 | 0.66896 | 0.09964
17.79613 | 0.68642 | 0.09021
14.06813 | 0.70064 | 0.08233
11.1448 | 0.71151 | 0.07088
8.81772 | 0.7226 | 0.06254
6.97545 | 0.728 | 0.05538
5.5173 | 0.73257 | 0.04787
4.36941 | 0.73741 | 0.04027
3.45686 | 0.74355 | 0.03707
2.73547 | 0.74647 | 0.03581
2.16054 | 0.74896 | 0.03643
1.70952 | 0.74948 | 0.03603
1.35352 | 0.74926 | 0.03357
1.07079 | 0.75186 | 0.03146
0.84734 | 0.75596 | 0.02987
0.67072 | 0.76414 | 0.03145
0.53067 | 0.77383 | 0.03703
0.41976 | 0.78136 | 0.04893
0.33183 | 0.78406 | 0.06397
0.26261 | 0.78126 | 0.077
0.20791 | 0.77758 | 0.08393
0.16452 | 0.77753 | 0.08668
0.13007 | 0.78494 | 0.0884
0.10309 | 0.80036 | 0.09298
0.08153 | 0.82348 | 0.10334
0.06443 | 0.85102 | 0.12366
0.05102 | 0.88318 | 0.15641
0.04042 | 0.90582 | 0.20219
0.03192 | 0.91685 | 0.25044
0.02528 | 0.92055 | 0.28559
0.01999 | 0.93157 | 0.30746