## Sheet1
20004.453 | 0.36907 | -0.02742
15829.126 | 0.37514 | -0.01297
12516.703 | 0.38049 | -0.00033
9909.4424 | 0.38465 | 0.00925
7835.48 | 0.39216 | 0.01488
6217.2461 | 0.39771 | 0.02291
4905.291 | 0.40532 | 0.02745
3881.2737 | 0.41243 | 0.03296
3070.9827 | 0.419 | 0.03747
2430.7778 | 0.42584 | 0.04029
1923.1537 | 0.43394 | 0.04361
1522.4358 | 0.43963 | 0.04667
1203.8446 | 0.44679 | 0.04784
952.86591 | 0.45663 | 0.05249
754.27557 | 0.46544 | 0.05393
596.71857 | 0.47167 | 0.05664
471.96338 | 0.47961 | 0.06018
373.20856 | 0.48868 | 0.06447
295.47278 | 0.49702 | 0.06594
233.87738 | 0.50632 | 0.07087
185.05922 | 0.51731 | 0.07441
146.35823 | 0.52763 | 0.08083
115.77804 | 0.54027 | 0.08688
91.6721 | 0.55261 | 0.09285
72.51701 | 0.56871 | 0.0989
57.36816 | 0.58486 | 0.1028
45.3629 | 0.60628 | 0.10649
35.93134 | 0.62586 | 0.10572
28.40909 | 0.64851 | 0.10288
22.48202 | 0.66711 | 0.09824
17.79613 | 0.68468 | 0.089
14.06813 | 0.70002 | 0.0804
11.1448 | 0.71149 | 0.07035
8.81772 | 0.7187 | 0.06038
6.97545 | 0.72715 | 0.0556
5.5173 | 0.72978 | 0.04998
4.36941 | 0.73473 | 0.0419
3.45686 | 0.73888 | 0.03674
2.73547 | 0.74361 | 0.03324
2.16054 | 0.7497 | 0.03265
1.70952 | 0.75113 | 0.03523
1.35352 | 0.75027 | 0.03735
1.07079 | 0.75026 | 0.03802
0.84734 | 0.75017 | 0.03631
0.67072 | 0.75297 | 0.03466
0.53067 | 0.76041 | 0.03409
0.41976 | 0.77174 | 0.03754
0.33183 | 0.78382 | 0.04793
0.26261 | 0.79254 | 0.06473
0.20791 | 0.79475 | 0.08404
0.16452 | 0.79058 | 0.10032
0.13007 | 0.78741 | 0.10937
0.10309 | 0.7899 | 0.11367
0.08153 | 0.80077 | 0.1174
0.06443 | 0.82152 | 0.12766
0.05102 | 0.84989 | 0.14046
0.04042 | 0.88846 | 0.16505
0.03192 | 0.92938 | 0.20766
0.02528 | 0.95931 | 0.26394
0.01999 | 0.97298 | 0.31869