## Sheet1
20004.453 | 0.36695 | -0.02663
15829.126 | 0.37309 | -0.01227
12516.703 | 0.3796 | -0.00101
9909.4424 | 0.38483 | 0.00895
7835.48 | 0.38946 | 0.01614
6217.2461 | 0.39762 | 0.02356
4905.291 | 0.40381 | 0.02882
3881.2737 | 0.41164 | 0.0335
3070.9827 | 0.41721 | 0.03706
2430.7778 | 0.42535 | 0.04014
1923.1537 | 0.43177 | 0.04327
1522.4358 | 0.43962 | 0.04744
1203.8446 | 0.44793 | 0.05033
952.86591 | 0.45456 | 0.05195
754.27557 | 0.4613 | 0.05527
596.71857 | 0.47275 | 0.0578
471.96338 | 0.47909 | 0.06016
373.20856 | 0.48786 | 0.06332
295.47278 | 0.49762 | 0.06703
233.87738 | 0.50613 | 0.07018
185.05922 | 0.51671 | 0.07413
146.35823 | 0.52836 | 0.08058
115.77804 | 0.53799 | 0.08587
91.6721 | 0.55371 | 0.09051
72.51701 | 0.56848 | 0.09679
57.36816 | 0.58695 | 0.10315
45.3629 | 0.60733 | 0.1057
35.93134 | 0.62644 | 0.10588
28.40909 | 0.6468 | 0.10322
22.48202 | 0.66733 | 0.09846
17.79613 | 0.68449 | 0.08971
14.06813 | 0.69723 | 0.08056
11.1448 | 0.70976 | 0.06979
8.81772 | 0.71795 | 0.06103
6.97545 | 0.72417 | 0.05213
5.5173 | 0.72987 | 0.04528
4.36941 | 0.73579 | 0.04313
3.45686 | 0.73788 | 0.03961
2.73547 | 0.73896 | 0.0372
2.16054 | 0.74192 | 0.03211
1.70952 | 0.74558 | 0.02939
1.35352 | 0.75188 | 0.02859
1.07079 | 0.75749 | 0.03102
0.84734 | 0.76167 | 0.03792
0.67072 | 0.76347 | 0.04532
0.53067 | 0.76101 | 0.05224
0.41976 | 0.75807 | 0.05457
0.33183 | 0.75894 | 0.05469
0.26261 | 0.76534 | 0.05396
0.20791 | 0.7781 | 0.05635
0.16452 | 0.79522 | 0.06481
0.13007 | 0.81493 | 0.08265
0.10309 | 0.83116 | 0.11007
0.08153 | 0.83831 | 0.14292
0.06443 | 0.8403 | 0.17219
0.05102 | 0.83788 | 0.19101
0.04042 | 0.84505 | 0.20218
0.03192 | 0.86659 | 0.21368
0.02528 | 0.89934 | 0.22814
0.01999 | 0.94567 | 0.24829