## Sheet1
20004.453 | 0.36725 | -0.02699
15829.126 | 0.37386 | -0.01176
12516.703 | 0.3797 | -0.00088
9909.4424 | 0.38493 | 0.00807
7835.48 | 0.39061 | 0.01619
6217.2461 | 0.39776 | 0.02315
4905.291 | 0.40419 | 0.02764
3881.2737 | 0.41097 | 0.03261
3070.9827 | 0.41593 | 0.03654
2430.7778 | 0.4238 | 0.04196
1923.1537 | 0.43157 | 0.04309
1522.4358 | 0.43928 | 0.04856
1203.8446 | 0.4473 | 0.04869
952.86591 | 0.45543 | 0.05292
754.27557 | 0.46219 | 0.0546
596.71857 | 0.471 | 0.05816
471.96338 | 0.47946 | 0.0607
373.20856 | 0.48952 | 0.06501
295.47278 | 0.49738 | 0.06681
233.87738 | 0.50649 | 0.07032
185.05922 | 0.51683 | 0.07454
146.35823 | 0.52599 | 0.08085
115.77804 | 0.54113 | 0.08708
91.6721 | 0.55365 | 0.09261
72.51701 | 0.57075 | 0.09946
57.36816 | 0.58647 | 0.10352
45.3629 | 0.60589 | 0.10662
35.93134 | 0.6273 | 0.10509
28.40909 | 0.64843 | 0.10335
22.48202 | 0.66736 | 0.09707
17.79613 | 0.68463 | 0.08864
14.06813 | 0.69912 | 0.08238
11.1448 | 0.70893 | 0.06959
8.81772 | 0.71911 | 0.06197
6.97545 | 0.72591 | 0.0541
5.5173 | 0.72985 | 0.0466
4.36941 | 0.73601 | 0.04076
3.45686 | 0.74036 | 0.03783
2.73547 | 0.74305 | 0.03795
2.16054 | 0.74337 | 0.03572
1.70952 | 0.744 | 0.03336
1.35352 | 0.74607 | 0.0305
1.07079 | 0.75201 | 0.02841
0.84734 | 0.75918 | 0.02934
0.67072 | 0.76658 | 0.03433
0.53067 | 0.77267 | 0.04485
0.41976 | 0.77385 | 0.05709
0.33183 | 0.77028 | 0.06701
0.26261 | 0.76728 | 0.07171
0.20791 | 0.76835 | 0.0731
0.16452 | 0.77587 | 0.07361
0.13007 | 0.79065 | 0.07789
0.10309 | 0.812 | 0.08772
0.08153 | 0.83779 | 0.1086
0.06443 | 0.86143 | 0.13906
0.05102 | 0.87841 | 0.18022
0.04042 | 0.88244 | 0.22152
0.03192 | 0.88455 | 0.24899
0.02528 | 0.89554 | 0.26727
0.01999 | 0.92067 | 0.28157