## Sheet1
20004.453 | 0.36362 | -0.02702
15829.126 | 0.36907 | -0.01201
12516.703 | 0.37553 | -6e-05
9909.4424 | 0.38206 | 0.00864
7835.48 | 0.38772 | 0.0178
6217.2461 | 0.39362 | 0.02232
4905.291 | 0.40037 | 0.02858
3881.2737 | 0.40772 | 0.03435
3070.9827 | 0.41474 | 0.03791
2430.7778 | 0.41997 | 0.04105
1923.1537 | 0.42816 | 0.04287
1522.4358 | 0.4349 | 0.04605
1203.8446 | 0.44303 | 0.05014
952.86591 | 0.45053 | 0.05288
754.27557 | 0.4588 | 0.05495
596.71857 | 0.46769 | 0.05802
471.96338 | 0.47478 | 0.05965
373.20856 | 0.48373 | 0.06312
295.47278 | 0.49292 | 0.06671
233.87738 | 0.50127 | 0.06963
185.05922 | 0.51246 | 0.07497
146.35823 | 0.52325 | 0.0784
115.77804 | 0.53394 | 0.0842
91.6721 | 0.54874 | 0.09202
72.51701 | 0.56389 | 0.09645
57.36816 | 0.58157 | 0.10324
45.3629 | 0.60097 | 0.10617
35.93134 | 0.62264 | 0.10751
28.40909 | 0.6444 | 0.10543
22.48202 | 0.66386 | 0.0984
17.79613 | 0.68079 | 0.09052
14.06813 | 0.6956 | 0.08142
11.1448 | 0.7079 | 0.07184
8.81772 | 0.71688 | 0.06324
6.97545 | 0.72296 | 0.05524
5.5173 | 0.72888 | 0.04768
4.36941 | 0.73354 | 0.04145
3.45686 | 0.73823 | 0.03867
2.73547 | 0.74041 | 0.03518
2.16054 | 0.74313 | 0.03245
1.70952 | 0.74673 | 0.03178
1.35352 | 0.74784 | 0.03201
1.07079 | 0.75006 | 0.03195
0.84734 | 0.7533 | 0.0343
0.67072 | 0.75655 | 0.03706
0.53067 | 0.76035 | 0.04098
0.41976 | 0.76342 | 0.04602
0.33183 | 0.76788 | 0.05117
0.26261 | 0.77406 | 0.05856
0.20791 | 0.78099 | 0.06811
0.16452 | 0.78738 | 0.08
0.13007 | 0.79374 | 0.09253
0.10309 | 0.8024 | 0.10507
0.08153 | 0.81543 | 0.1199
0.06443 | 0.83065 | 0.13963
0.05102 | 0.8455 | 0.16169
0.04042 | 0.86448 | 0.18302
0.03192 | 0.89248 | 0.20806
0.02528 | 0.9272 | 0.24127
0.01999 | 0.96029 | 0.28469